## First
File Saved : | 2013-07-29 | 13:48
Unit : 20CDFAC3C87F4DFFC93804DCE107A850
Channel : 1
Firmware Version Channel : 2.02
Battery Serial Number : BAK_1
Chemistry : Lithium-Ion: Cobalt Oxide (LiCoO3)
Voltage : 3.6 Volts
Capacity Rated : 2,800 mAh
Function : Life Cycle - 1,000 Cycles
Activity : Discharge( 3 )
Start Date : June 14, 2011
Start Time : 21:45:49
Elapsed Time : 0 days 01 hours, 56 min, 53 sec
Capacity : 2,726 mAh mAhr
Watt Hours : 10,181 mWh mWhr
0 | Voltage | Current | Temperature
1 | 4.1 | 1.4 | 25
2 | 4.084 | 1.4 | 25
3 | 4.075 | 1.4 | 25
4 | 4.067 | 1.4 | 25
5 | 4.06 | 1.4 | 25
6 | 4.053 | 1.4 | 25
7 | 4.048 | 1.4 | 25
8 | 4.042 | 1.4 | 25
9 | 4.037 | 1.4 | 25
10 | 4.031 | 1.4 | 25
11 | 4.026 | 1.4 | 25
12 | 4.02 | 1.4 | 25
13 | 4.015 | 1.4 | 25
14 | 4.01 | 1.4 | 25
15 | 4.005 | 1.4 | 25
16 | 3.999 | 1.4 | 25
17 | 3.995 | 1.4 | 25
18 | 3.99 | 1.4 | 25
19 | 3.985 | 1.4 | 25
20 | 3.981 | 1.4 | 25
21 | 3.975 | 1.4 | 25
22 | 3.971 | 1.4 | 25
23 | 3.966 | 1.4 | 25
24 | 3.962 | 1.4 | 25
25 | 3.958 | 1.4 | 25
26 | 3.954 | 1.4 | 25
27 | 3.95 | 1.4 | 25
28 | 3.946 | 1.4 | 25
29 | 3.942 | 1.4 | 25
30 | 3.937 | 1.4 | 25
31 | 3.932 | 1.4 | 25
32 | 3.927 | 1.4 | 25
33 | 3.921 | 1.4 | 25
34 | 3.915 | 1.4 | 25
35 | 3.91 | 1.4 | 25
36 | 3.904 | 1.4 | 25
37 | 3.898 | 1.4 | 25
38 | 3.893 | 1.4 | 25
39 | 3.888 | 1.4 | 25
40 | 3.883 | 1.4 | 25
41 | 3.878 | 1.4 | 25
42 | 3.874 | 1.4 | 26
43 | 3.871 | 1.4 | 26
44 | 3.867 | 1.4 | 26
45 | 3.863 | 1.4 | 26
46 | 3.859 | 1.4 | 26
47 | 3.856 | 1.4 | 26
48 | 3.853 | 1.4 | 26
49 | 3.85 | 1.4 | 26
50 | 3.847 | 1.4 | 26
51 | 3.843 | 1.4 | 26
52 | 3.839 | 1.4 | 26
53 | 3.836 | 1.4 | 26
54 | 3.833 | 1.4 | 26
55 | 3.83 | 1.4 | 26
56 | 3.825 | 1.4 | 26
57 | 3.822 | 1.4 | 26
58 | 3.819 | 1.4 | 26
59 | 3.815 | 1.4 | 26
60 | 3.813 | 1.4 | 26
61 | 3.809 | 1.4 | 26
62 | 3.806 | 1.4 | 26
63 | 3.802 | 1.4 | 26
64 | 3.8 | 1.4 | 26
65 | 3.796 | 1.4 | 26
66 | 3.793 | 1.4 | 26
67 | 3.79 | 1.4 | 26
68 | 3.787 | 1.4 | 26
69 | 3.784 | 1.4 | 26
70 | 3.781 | 1.4 | 26
71 | 3.778 | 1.4 | 26
72 | 3.775 | 1.4 | 26
73 | 3.772 | 1.4 | 26
74 | 3.77 | 1.4 | 26
75 | 3.767 | 1.4 | 26
76 | 3.764 | 1.4 | 26
77 | 3.761 | 1.4 | 26
78 | 3.758 | 1.4 | 26
79 | 3.756 | 1.4 | 26
80 | 3.754 | 1.4 | 26
81 | 3.751 | 1.4 | 26
82 | 3.749 | 1.4 | 26
83 | 3.746 | 1.4 | 27
84 | 3.744 | 1.4 | 27
85 | 3.741 | 1.4 | 27
86 | 3.739 | 1.4 | 27
87 | 3.736 | 1.4 | 27
88 | 3.733 | 1.4 | 27
89 | 3.731 | 1.4 | 27
90 | 3.729 | 1.4 | 27
91 | 3.726 | 1.4 | 27
92 | 3.723 | 1.4 | 27
93 | 3.721 | 1.4 | 27
94 | 3.718 | 1.4 | 27
95 | 3.716 | 1.4 | 27
96 | 3.714 | 1.4 | 27
97 | 3.711 | 1.4 | 27
98 | 3.709 | 1.4 | 27
99 | 3.707 | 1.4 | 27
100 | 3.705 | 1.4 | 27
101 | 3.702 | 1.4 | 27
102 | 3.7 | 1.4 | 27
103 | 3.698 | 1.4 | 27
104 | 3.695 | 1.4 | 27
105 | 3.693 | 1.4 | 27
106 | 3.691 | 1.4 | 27
107 | 3.689 | 1.4 | 27
108 | 3.686 | 1.4 | 27
109 | 3.684 | 1.4 | 27
110 | 3.682 | 1.4 | 27
111 | 3.68 | 1.4 | 27
112 | 3.678 | 1.4 | 27
113 | 3.676 | 1.4 | 27
114 | 3.674 | 1.4 | 27
115 | 3.673 | 1.4 | 27
116 | 3.67 | 1.4 | 27
117 | 3.669 | 1.4 | 27
118 | 3.667 | 1.4 | 27
119 | 3.665 | 1.4 | 27
120 | 3.663 | 1.4 | 27
121 | 3.661 | 1.4 | 27
122 | 3.66 | 1.4 | 27
123 | 3.658 | 1.4 | 27
124 | 3.657 | 1.4 | 27
125 | 3.655 | 1.4 | 27
126 | 3.654 | 1.4 | 27
127 | 3.652 | 1.4 | 27
128 | 3.65 | 1.4 | 27
129 | 3.649 | 1.4 | 27
130 | 3.648 | 1.4 | 27
131 | 3.646 | 1.4 | 27
132 | 3.645 | 1.4 | 27
133 | 3.644 | 1.4 | 27
134 | 3.642 | 1.4 | 27
135 | 3.641 | 1.4 | 27
136 | 3.639 | 1.4 | 27
137 | 3.638 | 1.4 | 27
138 | 3.637 | 1.4 | 27
139 | 3.635 | 1.4 | 27
140 | 3.633 | 1.4 | 27
141 | 3.632 | 1.4 | 27
142 | 3.631 | 1.4 | 27
143 | 3.63 | 1.4 | 27
144 | 3.628 | 1.4 | 27
145 | 3.626 | 1.4 | 27
146 | 3.624 | 1.4 | 27
147 | 3.623 | 1.4 | 27
148 | 3.621 | 1.4 | 27
149 | 3.619 | 1.4 | 27
150 | 3.617 | 1.4 | 27
151 | 3.615 | 1.4 | 27
152 | 3.613 | 1.4 | 27
153 | 3.612 | 1.4 | 27
154 | 3.609 | 1.4 | 28
155 | 3.607 | 1.4 | 28
156 | 3.605 | 1.4 | 28
157 | 3.603 | 1.4 | 28
158 | 3.601 | 1.4 | 28
159 | 3.599 | 1.4 | 28
160 | 3.596 | 1.4 | 28
161 | 3.594 | 1.4 | 28
162 | 3.592 | 1.4 | 28
163 | 3.589 | 1.4 | 28
164 | 3.587 | 1.4 | 28
165 | 3.585 | 1.4 | 28
166 | 3.582 | 1.4 | 28
167 | 3.58 | 1.4 | 28
168 | 3.578 | 1.4 | 28
169 | 3.576 | 1.4 | 28
170 | 3.573 | 1.4 | 28
171 | 3.57 | 1.4 | 29
172 | 3.567 | 1.4 | 29
173 | 3.564 | 1.4 | 29
174 | 3.56 | 1.4 | 29
175 | 3.558 | 1.4 | 29
176 | 3.554 | 1.4 | 29
177 | 3.55 | 1.4 | 29
178 | 3.545 | 1.4 | 29
179 | 3.54 | 1.4 | 29
180 | 3.534 | 1.4 | 29
181 | 3.526 | 1.4 | 29
182 | 3.519 | 1.4 | 29
183 | 3.51 | 1.4 | 29
184 | 3.499 | 1.4 | 29
185 | 3.487 | 1.4 | 29
186 | 3.472 | 1.4 | 29
187 | 3.456 | 1.4 | 29
188 | 3.439 | 1.4 | 29
189 | 3.417 | 1.4 | 29
190 | 3.392 | 1.4 | 29
191 | 3.359 | 1.4 | 29
192 | 3.326 | 1.4 | 29
193 | 3.285 | 1.4 | 29
194 | 3.241 | 1.4 | 29
195 | 3.198 | 1.4 | 29
196 | 0 | 0 | 0
197 | 0 | 0 | 0
198 | 0 | 0 | 0
199 | 0 | 0 | 0
200 | 0 | 0 | 0
201 | 0 | 0 | 0
202 | 0 | 0 | 0
203 | 0 | 0 | 0
204 | 0 | 0 | 0
205 | 0 | 0 | 0
206 | 0 | 0 | 0
207 | 0 | 0 | 0
208 | 0 | 0 | 0
209 | 0 | 0 | 0
210 | 0 | 0 | 0
211 | 0 | 0 | 0
212 | 0 | 0 | 0
213 | 0 | 0 | 0
214 | 0 | 0 | 0
215 | 0 | 0 | 0
216 | 0 | 0 | 0
217 | 0 | 0 | 0
218 | 0 | 0 | 0
219 | 0 | 0 | 0
220 | 0 | 0 | 0
221 | 0 | 0 | 0
222 | 0 | 0 | 0
223 | 0 | 0 | 0
224 | 0 | 0 | 0

## Discharge Series
File Saved : | 2013-07-29 | 12:55
Unit : 20CDFAC3C87F4DFFC93804DCE107A850
Firmware Version Channel : 2.02
Battery Serial Number : BAK_1
Chemistry : Lithium-Ion: Cobalt Oxide (LiCoO3)
Voltage : 3.6 Volts
Capacity Rated : 2,800 mAh
Discharge Series
0 | Capacity | Watt Hours | Start Date | Start Time | Elapsed Time D:H:M:S
1 | 2738 | 10222 | 2011-06-14 | 16:45 | 0:01:57:20
2 | 2726 | 10181 | 2011-06-14 | 21:46 | 0:01:56:53
3 | 2714 | 10132 | 2011-06-15 | 2:47 | 0:01:56:17
4 | 2709 | 10110 | 2011-06-15 | 7:52 | 0:01:56:05
5 | 2709 | 10120 | 2011-06-15 | 12:58 | 0:01:56:06
6 | 2707 | 10115 | 2011-06-15 | 18:07 | 0:01:56:02
7 | 2691 | 10052 | 2011-06-15 | 23:05 | 0:01:55:21
8 | 2695 | 10070 | 2011-06-16 | 4:17 | 0:01:55:29
9 | 2687 | 10043 | 2011-06-16 | 9:26 | 0:01:55:13
10 | 2679 | 10019 | 2011-06-16 | 14:35 | 0:01:54:51
11 | 2678 | 10011 | 2011-06-16 | 19:44 | 0:01:54:44
12 | 2672 | 9990 | 2011-06-17 | 0:52 | 0:01:54:33
13 | 2652 | 9901 | 2011-06-17 | 5:58 | 0:01:53:39
14 | 2650 | 9898 | 2011-06-17 | 11:00 | 0:01:53:35
15 | 2654 | 9918 | 2011-06-17 | 16:05 | 0:01:53:46
16 | 2658 | 9940 | 2011-06-17 | 21:10 | 0:01:53:58
17 | 2652 | 9915 | 2011-06-18 | 2:18 | 0:01:53:38
18 | 2643 | 9875 | 2011-06-18 | 7:17 | 0:01:53:18
19 | 2646 | 9893 | 2011-06-18 | 12:17 | 0:01:53:26
20 | 2652 | 9916 | 2011-06-18 | 17:22 | 0:01:53:38
21 | 2648 | 9900 | 2011-06-18 | 22:26 | 0:01:53:31
22 | 2629 | 9822 | 2011-06-19 | 3:31 | 0:01:52:40
23 | 2623 | 9798 | 2011-06-19 | 8:31 | 0:01:52:28
24 | 2629 | 9824 | 2011-06-19 | 13:29 | 0:01:52:42
25 | 2629 | 9824 | 2011-06-19 | 18:26 | 0:01:52:41
26 | 2623 | 9800 | 2011-06-19 | 23:16 | 0:01:52:23
27 | 2629 | 9818 | 2011-06-20 | 4:11 | 0:01:52:36
28 | 2629 | 9823 | 2011-06-20 | 9:05 | 0:01:52:43
29 | 2619 | 9789 | 2011-06-20 | 13:58 | 0:01:52:14
30 | 2625 | 9817 | 2011-06-20 | 18:50 | 0:01:52:31
31 | 2621 | 9801 | 2011-06-20 | 23:39 | 0:01:52:20
32 | 2611 | 9763 | 2011-06-21 | 4:28 | 0:01:51:55
33 | 2615 | 9782 | 2011-06-21 | 9:20 | 0:01:52:07
34 | 2611 | 9765 | 2011-06-21 | 14:10 | 0:01:51:55
35 | 2615 | 9785 | 2011-06-21 | 19:00 | 0:01:52:09
36 | 2623 | 9819 | 2011-06-21 | 23:48 | 0:01:52:22
37 | 2613 | 9781 | 2011-06-22 | 4:37 | 0:01:52:00
38 | 2613 | 9784 | 2011-06-22 | 9:24 | 0:01:51:58
39 | 2602 | 9735 | 2011-06-22 | 14:09 | 0:01:51:30
40 | 2598 | 9722 | 2011-06-22 | 18:54 | 0:01:51:20
41 | 2586 | 9673 | 2011-06-22 | 23:43 | 0:01:50:51
42 | 2588 | 9682 | 2011-06-23 | 4:19 | 0:01:50:57
43 | 2588 | 9684 | 2011-06-23 | 8:50 | 0:01:50:59
44 | 2584 | 9668 | 2011-06-23 | 13:20 | 0:01:50:48
45 | 2580 | 9652 | 2011-06-23 | 17:49 | 0:01:50:38
46 | 2576 | 9637 | 2011-06-23 | 22:15 | 0:01:50:27
47 | 2574 | 9628 | 2011-06-24 | 2:40 | 0:01:50:18
48 | 2571 | 9612 | 2011-06-24 | 7:05 | 0:01:50:09
49 | 2567 | 9596 | 2011-06-24 | 11:28 | 0:01:49:58
50 | 2565 | 9588 | 2011-06-24 | 15:52 | 0:01:49:56
51 | 2559 | 9565 | 2011-06-24 | 20:15 | 0:01:49:43
52 | 2555 | 9549 | 2011-06-25 | 0:41 | 0:01:49:31
53 | 2549 | 9523 | 2011-06-25 | 5:07 | 0:01:49:16
54 | 2547 | 9510 | 2011-06-25 | 9:38 | 0:01:49:10
55 | 2545 | 9499 | 2011-06-25 | 14:14 | 0:01:49:03
56 | 2571 | 9594 | 2011-06-25 | 19:19 | 0:01:50:13
57 | 2582 | 9640 | 2011-06-26 | 0:14 | 0:01:50:37
58 | 2580 | 9640 | 2011-06-26 | 5:03 | 0:01:50:34
59 | 2580 | 9649 | 2011-06-26 | 9:49 | 0:01:50:37
60 | 2567 | 9597 | 2011-06-26 | 14:21 | 0:01:50:00
61 | 2547 | 9515 | 2011-06-26 | 18:48 | 0:01:49:08
62 | 2538 | 9470 | 2011-06-26 | 23:19 | 0:01:48:44
63 | 2571 | 9592 | 2011-06-27 | 4:30 | 0:01:50:09
64 | 2574 | 9611 | 2011-06-27 | 9:20 | 0:01:50:20
65 | 2576 | 9628 | 2011-06-27 | 14:08 | 0:01:50:25
66 | 2571 | 9613 | 2011-06-27 | 18:49 | 0:01:50:11
67 | 2547 | 9517 | 2011-06-27 | 23:13 | 0:01:49:07
68 | 2541 | 9487 | 2011-06-28 | 3:47 | 0:01:48:59
69 | 2567 | 9579 | 2011-06-28 | 8:54 | 0:01:49:57
70 | 2567 | 9584 | 2011-06-28 | 13:45 | 0:01:50:03
71 | 2569 | 9602 | 2011-06-28 | 18:31 | 0:01:50:06
72 | 2553 | 9529 | 2011-06-28 | 23:14 | 0:01:49:28
73 | 2551 | 9521 | 2011-06-29 | 3:59 | 0:01:49:23
74 | 2549 | 9511 | 2011-06-29 | 8:43 | 0:01:49:16
75 | 2598 | 9688 | 2011-07-03 | 4:49 | 0:01:51:20
76 | 2586 | 9645 | 2011-07-03 | 9:21 | 0:01:50:50
77 | 2592 | 9677 | 2011-07-03 | 13:53 | 0:01:51:10
78 | 2596 | 9688 | 2011-07-03 | 18:37 | 0:01:51:15
79 | 2600 | 9691 | 2011-07-03 | 23:39 | 0:01:51:26
80 | 2609 | 9742 | 2011-07-04 | 4:33 | 0:01:51:50
81 | 2592 | 9677 | 2011-07-04 | 9:20 | 0:01:51:04
82 | 2559 | 9543 | 2011-07-04 | 13:51 | 0:01:49:43
83 | 2604 | 9718 | 2011-07-04 | 19:01 | 0:01:51:34
84 | 2604 | 9729 | 2011-07-04 | 23:56 | 0:01:51:35
85 | 2586 | 9663 | 2011-07-05 | 4:45 | 0:01:50:49
86 | 2543 | 9485 | 2011-07-05 | 9:16 | 0:01:49:01
87 | 2576 | 9607 | 2011-07-05 | 14:24 | 0:01:50:27
88 | 2598 | 9712 | 2011-07-05 | 19:13 | 0:01:51:20
89 | 2565 | 9579 | 2011-07-05 | 23:46 | 0:01:49:54
90 | 2536 | 9449 | 2011-07-06 | 4:24 | 0:01:48:40
91 | 2563 | 9554 | 2011-07-06 | 9:17 | 0:01:49:50
92 | 2580 | 9647 | 2011-07-06 | 14:00 | 0:01:50:34
93 | 2541 | 9486 | 2011-07-06 | 18:37 | 0:01:48:56
94 | 2555 | 9524 | 2011-07-06 | 23:36 | 0:01:49:35
95 | 2567 | 9586 | 2011-07-07 | 4:30 | 0:01:50:01
96 | 2528 | 9430 | 2011-07-07 | 8:56 | 0:01:48:23
97 | 2555 | 9526 | 2011-07-07 | 14:00 | 0:01:49:30
98 | 2565 | 9580 | 2011-07-07 | 18:49 | 0:01:49:53
99 | 2532 | 9442 | 2011-07-07 | 23:29 | 0:01:48:30
100 | 2549 | 9505 | 2011-07-08 | 4:28 | 0:01:49:17
101 | 2549 | 9516 | 2011-07-08 | 9:13 | 0:01:49:14
102 | 2543 | 9476 | 2011-07-08 | 14:23 | 0:01:49:00
103 | 2547 | 9507 | 2011-07-08 | 19:11 | 0:01:49:10
104 | 2508 | 9347 | 2011-07-08 | 23:41 | 0:01:47:31
105 | 2543 | 9489 | 2011-07-09 | 4:32 | 0:01:48:58
106 | 2526 | 9426 | 2011-07-09 | 8:58 | 0:01:48:16
107 | 2538 | 9458 | 2011-07-09 | 14:00 | 0:01:48:47
108 | 2539 | 9480 | 2011-07-09 | 18:45 | 0:01:48:50
109 | 2530 | 9427 | 2011-07-09 | 23:55 | 0:01:48:27
110 | 2538 | 9474 | 2011-07-10 | 4:42 | 0:01:48:49
111 | 2534 | 9444 | 2011-07-10 | 9:44 | 0:01:48:37
112 | 2534 | 9456 | 2011-07-10 | 14:28 | 0:01:48:33
113 | 2543 | 9488 | 2011-07-10 | 19:31 | 0:01:48:58
114 | 2530 | 9440 | 2011-07-11 | 0:10 | 0:01:48:24
115 | 2528 | 9422 | 2011-07-11 | 5:12 | 0:01:48:20
116 | 2524 | 9419 | 2011-07-11 | 9:48 | 0:01:48:09
117 | 2522 | 9401 | 2011-07-11 | 14:49 | 0:01:48:05
118 | 2512 | 9375 | 2011-07-11 | 19:17 | 0:01:47:43
119 | 2522 | 9402 | 2011-07-12 | 0:16 | 0:01:48:03
120 | 2504 | 9343 | 2011-07-12 | 4:37 | 0:01:47:20
121 | 2522 | 9404 | 2011-07-12 | 9:34 | 0:01:48:05
122 | 2495 | 9300 | 2011-07-12 | 13:55 | 0:01:46:55
123 | 2532 | 9452 | 2011-07-12 | 18:54 | 0:01:48:32
124 | 2491 | 9290 | 2011-07-12 | 23:17 | 0:01:46:45
125 | 2526 | 9426 | 2011-07-13 | 4:09 | 0:01:48:14
126 | 2489 | 9273 | 2011-07-13 | 8:41 | 0:01:46:38
127 | 2516 | 9387 | 2011-07-13 | 13:32 | 0:01:47:50
128 | 2526 | 9424 | 2011-07-13 | 18:36 | 0:01:48:16
129 | 2503 | 9342 | 2011-07-13 | 22:56 | 0:01:47:19
130 | 2518 | 9397 | 2011-07-14 | 3:48 | 0:01:47:52
131 | 2479 | 9236 | 2011-07-14 | 8:20 | 0:01:46:17
132 | 2516 | 9391 | 2011-07-14 | 13:02 | 0:01:47:46
133 | 2528 | 9438 | 2011-07-14 | 17:59 | 0:01:48:19
134 | 2524 | 9420 | 2011-07-14 | 23:01 | 0:01:48:10
135 | 2501 | 9335 | 2011-07-15 | 3:22 | 0:01:47:11
136 | 2524 | 9426 | 2011-07-15 | 8:14 | 0:01:48:11
137 | 2512 | 9370 | 2011-07-15 | 13:14 | 0:01:47:43
138 | 2497 | 9313 | 2011-07-15 | 17:45 | 0:01:46:57
139 | 2514 | 9392 | 2011-07-15 | 22:29 | 0:01:47:47
140 | 2510 | 9369 | 2011-07-16 | 3:22 | 0:01:47:34
141 | 2503 | 9335 | 2011-07-16 | 8:18 | 0:01:47:16
142 | 2501 | 9321 | 2011-07-16 | 13:19 | 0:01:47:06
143 | 2514 | 9380 | 2011-07-16 | 18:22 | 0:01:47:43
144 | 2477 | 9230 | 2011-07-16 | 22:52 | 0:01:46:10
145 | 2477 | 9237 | 2011-07-17 | 3:13 | 0:01:46:10
146 | 2493 | 9295 | 2011-07-17 | 7:55 | 0:01:46:52
147 | 2508 | 9365 | 2011-07-17 | 12:46 | 0:01:47:33
148 | 2516 | 9398 | 2011-07-17 | 17:36 | 0:01:47:54
149 | 2518 | 9407 | 2011-07-17 | 22:25 | 0:01:47:57
150 | 2501 | 9330 | 2011-07-18 | 3:12 | 0:01:47:10
151 | 2485 | 9263 | 2011-07-18 | 8:02 | 0:01:46:34
152 | 2491 | 9288 | 2011-07-18 | 12:57 | 0:01:46:43
153 | 2493 | 9299 | 2011-07-18 | 17:42 | 0:01:46:50
154 | 2493 | 9299 | 2011-07-18 | 22:27 | 0:01:46:50
155 | 2487 | 9275 | 2011-07-19 | 3:09 | 0:01:46:32
156 | 2477 | 9237 | 2011-07-19 | 7:44 | 0:01:46:10
157 | 2471 | 9218 | 2011-07-19 | 12:11 | 0:01:45:55
158 | 2456 | 9153 | 2011-07-19 | 16:36 | 0:01:45:16
159 | 2460 | 9172 | 2011-07-19 | 20:56 | 0:01:45:25
160 | 2462 | 9182 | 2011-07-20 | 1:16 | 0:01:45:30
161 | 2473 | 9215 | 2011-07-20 | 6:14 | 0:01:46:01
162 | 2477 | 9234 | 2011-07-20 | 11:04 | 0:01:46:07
163 | 2456 | 9155 | 2011-07-20 | 15:25 | 0:01:45:15
164 | 2446 | 9111 | 2011-07-20 | 19:49 | 0:01:44:46
165 | 2473 | 9221 | 2011-07-21 | 0:37 | 0:01:46:03
166 | 2454 | 9145 | 2011-07-21 | 4:58 | 0:01:45:10
167 | 2464 | 9172 | 2011-07-21 | 9:50 | 0:01:45:35
168 | 2464 | 9182 | 2011-07-21 | 14:28 | 0:01:45:37
169 | 2469 | 9201 | 2011-07-21 | 19:09 | 0:01:45:50
170 | 2442 | 9096 | 2011-07-21 | 23:41 | 0:01:44:37
171 | 2471 | 9213 | 2011-07-22 | 4:28 | 0:01:45:56
172 | 2468 | 9198 | 2011-07-22 | 9:15 | 0:01:45:49
173 | 2460 | 9169 | 2011-07-22 | 13:58 | 0:01:45:25
174 | 2466 | 9193 | 2011-07-22 | 18:46 | 0:01:45:40
175 | 2454 | 9141 | 2011-07-22 | 23:33 | 0:01:45:10
176 | 2462 | 9176 | 2011-07-23 | 4:23 | 0:01:45:34
177 | 2454 | 9142 | 2011-07-23 | 8:59 | 0:01:45:11
178 | 2456 | 9152 | 2011-07-23 | 13:36 | 0:01:45:13
179 | 2473 | 9229 | 2011-07-23 | 18:06 | 0:01:45:58
180 | 2471 | 9221 | 2011-07-23 | 22:32 | 0:01:45:53
181 | 2469 | 9215 | 2011-07-24 | 2:57 | 0:01:45:50
182 | 2469 | 9215 | 2011-07-24 | 7:22 | 0:01:45:51
183 | 2473 | 9230 | 2011-07-24 | 11:48 | 0:01:46:00
184 | 2475 | 9238 | 2011-07-24 | 16:15 | 0:01:46:05
185 | 2475 | 9239 | 2011-07-24 | 20:44 | 0:01:46:05
186 | 2460 | 9171 | 2011-07-25 | 1:17 | 0:01:45:26
187 | 2452 | 9135 | 2011-07-25 | 5:49 | 0:01:45:03
188 | 2452 | 9137 | 2011-07-25 | 10:24 | 0:01:45:09
189 | 2446 | 9118 | 2011-07-25 | 14:57 | 0:01:44:50
190 | 2456 | 9155 | 2011-07-25 | 19:27 | 0:01:45:14
191 | 2431 | 9049 | 2011-07-25 | 23:59 | 0:01:44:11
192 | 2436 | 9075 | 2011-07-26 | 4:30 | 0:01:44:29
193 | 2436 | 9074 | 2011-07-26 | 8:57 | 0:01:44:28
194 | 2444 | 9112 | 2011-07-26 | 13:23 | 0:01:44:43
195 | 2425 | 9029 | 2011-07-26 | 17:47 | 0:01:43:55
196 | 2417 | 8994 | 2011-07-26 | 22:10 | 0:01:43:36
197 | 2421 | 9008 | 2011-07-27 | 2:30 | 0:01:43:44
198 | 2425 | 9029 | 2011-07-27 | 6:50 | 0:01:43:57
199 | 2423 | 9018 | 2011-07-27 | 11:09 | 0:01:43:48
200 | 2409 | 8964 | 2011-07-27 | 15:30 | 0:01:43:17
201 | 2415 | 8990 | 2011-07-27 | 19:47 | 0:01:43:28
202 | 2434 | 9062 | 2011-07-28 | 0:23 | 0:01:44:17
203 | 2436 | 9065 | 2011-07-28 | 5:06 | 0:01:44:25
204 | 2440 | 9082 | 2011-07-28 | 9:47 | 0:01:44:34
205 | 2425 | 9019 | 2011-07-28 | 14:42 | 0:01:43:53
206 | 2413 | 8981 | 2011-07-28 | 19:06 | 0:01:43:26
207 | 2438 | 9078 | 2011-07-29 | 0:07 | 0:01:44:30
208 | 2417 | 8999 | 2011-07-29 | 4:30 | 0:01:43:32
209 | 2403 | 8942 | 2011-07-29 | 8:48 | 0:01:42:59
210 | 2431 | 9049 | 2011-07-29 | 13:40 | 0:01:44:10
211 | 2390 | 8886 | 2011-07-29 | 17:59 | 0:01:42:24
212 | 2429 | 9038 | 2011-07-29 | 22:53 | 0:01:44:05
213 | 2409 | 8966 | 2011-07-30 | 3:11 | 0:01:43:16
214 | 2401 | 8935 | 2011-07-30 | 7:28 | 0:01:42:53
215 | 2425 | 9026 | 2011-07-30 | 12:17 | 0:01:43:54
216 | 2390 | 8889 | 2011-07-30 | 16:35 | 0:01:42:24
217 | 2427 | 9031 | 2011-07-30 | 21:31 | 0:01:44:01
218 | 2401 | 8936 | 2011-07-31 | 1:47 | 0:01:42:56
219 | 2433 | 9057 | 2011-07-31 | 6:41 | 0:01:44:14
220 | 2399 | 8930 | 2011-07-31 | 10:59 | 0:01:42:54
221 | 2423 | 9017 | 2011-07-31 | 15:49 | 0:01:43:49
222 | 2399 | 8929 | 2011-07-31 | 20:09 | 0:01:42:50
223 | 2419 | 8998 | 2011-08-01 | 0:59 | 0:01:43:38
224 | 2403 | 8946 | 2011-08-01 | 5:17 | 0:01:42:57
225 | 2421 | 9010 | 2011-08-01 | 10:08 | 0:01:43:47
226 | 2384 | 8866 | 2011-08-01 | 14:25 | 0:01:42:13
227 | 2409 | 8959 | 2011-08-01 | 19:12 | 0:01:43:17
228 | 2398 | 8922 | 2011-08-01 | 23:28 | 0:01:42:46
229 | 2429 | 9043 | 2011-08-02 | 4:18 | 0:01:44:05
230 | 2392 | 8894 | 2011-08-02 | 8:38 | 0:01:42:30
231 | 2409 | 8954 | 2011-08-02 | 13:17 | 0:01:43:15
232 | 2413 | 8980 | 2011-08-02 | 18:03 | 0:01:43:25
233 | 2390 | 8890 | 2011-08-02 | 22:27 | 0:01:42:25
234 | 2429 | 9042 | 2011-08-03 | 3:19 | 0:01:44:02
235 | 2431 | 9051 | 2011-08-03 | 8:09 | 0:01:44:12
236 | 2396 | 8913 | 2011-08-03 | 12:29 | 0:01:42:38
237 | 2407 | 8956 | 2011-08-03 | 17:15 | 0:01:43:10
238 | 2403 | 8936 | 2011-08-03 | 22:02 | 0:01:43:02
239 | 2384 | 8864 | 2011-08-04 | 2:18 | 0:01:42:10
240 | 2421 | 9014 | 2011-08-04 | 7:09 | 0:01:43:44
241 | 2417 | 8995 | 2011-08-04 | 11:58 | 0:01:43:31
242 | 2376 | 8831 | 2011-08-04 | 16:18 | 0:01:41:50
243 | 2401 | 8931 | 2011-08-04 | 21:03 | 0:01:42:55
244 | 2411 | 8969 | 2011-08-05 | 1:57 | 0:01:43:22
245 | 2413 | 8980 | 2011-08-05 | 6:48 | 0:01:43:25
246 | 2380 | 8848 | 2011-08-05 | 11:07 | 0:01:41:59
247 | 2399 | 8924 | 2011-08-05 | 15:50 | 0:01:42:48
248 | 2413 | 8980 | 2011-08-05 | 20:42 | 0:01:43:29
249 | 2411 | 8974 | 2011-08-06 | 1:40 | 0:01:43:20
250 | 2378 | 8844 | 2011-08-06 | 5:56 | 0:01:41:53
251 | 2407 | 8962 | 2011-08-06 | 10:34 | 0:01:43:10
252 | 2409 | 8964 | 2011-08-06 | 15:21 | 0:01:43:16
253 | 2421 | 9013 | 2011-08-06 | 20:17 | 0:01:43:46
254 | 2386 | 8875 | 2011-08-07 | 0:33 | 0:01:42:13
255 | 2409 | 8968 | 2011-08-07 | 5:11 | 0:01:43:16
256 | 2419 | 9006 | 2011-08-07 | 10:03 | 0:01:43:36
257 | 2409 | 8964 | 2011-08-07 | 14:51 | 0:01:43:13
258 | 2380 | 8853 | 2011-08-07 | 19:08 | 0:01:42:00
259 | 2405 | 8951 | 2011-08-07 | 23:52 | 0:01:43:04
260 | 2411 | 8976 | 2011-08-08 | 4:41 | 0:01:43:23
261 | 2409 | 8962 | 2011-08-08 | 9:18 | 0:01:43:15
262 | 2405 | 8948 | 2011-08-08 | 13:53 | 0:01:43:05
263 | 2390 | 8891 | 2011-08-08 | 18:24 | 0:01:42:24
264 | 2403 | 8945 | 2011-08-08 | 23:07 | 0:01:43:00
265 | 2409 | 8966 | 2011-08-09 | 3:55 | 0:01:43:14
266 | 2405 | 8946 | 2011-08-09 | 11:50 | 0:01:43:06
267 | 2405 | 8949 | 2011-08-09 | 16:38 | 0:01:43:05
268 | 2409 | 8964 | 2011-08-09 | 21:29 | 0:01:43:16
269 | 2405 | 8950 | 2011-08-10 | 2:20 | 0:01:43:05
270 | 2411 | 8975 | 2011-08-10 | 7:12 | 0:01:43:20
271 | 2405 | 8950 | 2011-08-10 | 12:01 | 0:01:43:08
272 | 2411 | 8977 | 2011-08-10 | 16:53 | 0:01:43:20
273 | 2413 | 8987 | 2011-08-10 | 21:44 | 0:01:43:22
274 | 2413 | 8987 | 2011-08-11 | 2:32 | 0:01:43:25
275 | 2409 | 8970 | 2011-08-11 | 7:18 | 0:01:43:14
276 | 2417 | 9001 | 2011-08-11 | 12:06 | 0:01:43:32
277 | 2421 | 9020 | 2011-08-11 | 16:58 | 0:01:43:46
278 | 2419 | 9012 | 2011-08-11 | 21:48 | 0:01:43:41
279 | 2417 | 9002 | 2011-08-12 | 2:38 | 0:01:43:33
280 | 2409 | 8975 | 2011-08-12 | 7:08 | 0:01:43:17
281 | 2419 | 9013 | 2011-08-12 | 11:55 | 0:01:43:40
282 | 2413 | 8991 | 2011-08-12 | 16:44 | 0:01:43:25
283 | 2386 | 8886 | 2011-08-12 | 21:02 | 0:01:42:16
284 | 2411 | 8986 | 2011-08-13 | 1:35 | 0:01:43:18
285 | 2392 | 8895 | 2011-08-13 | 6:24 | 0:01:42:31
286 | 2390 | 8885 | 2011-08-13 | 11:18 | 0:01:42:24
287 | 2361 | 8773 | 2011-08-13 | 15:36 | 0:01:41:13
288 | 2407 | 8965 | 2011-08-13 | 20:25 | 0:01:43:07
289 | 2411 | 8979 | 2011-08-14 | 1:15 | 0:01:43:20
290 | 2415 | 8996 | 2011-08-14 | 6:03 | 0:01:43:31
291 | 2386 | 8884 | 2011-08-14 | 10:20 | 0:01:42:14
292 | 2401 | 8947 | 2011-08-14 | 15:01 | 0:01:42:59
293 | 2413 | 8991 | 2011-08-14 | 19:50 | 0:01:43:26
294 | 2382 | 8852 | 2011-08-15 | 0:47 | 0:01:42:03
295 | 2347 | 8716 | 2011-08-15 | 5:00 | 0:01:40:32
296 | 2384 | 8865 | 2011-08-15 | 9:49 | 0:01:42:12
297 | 2376 | 8829 | 2011-08-15 | 14:39 | 0:01:41:50
298 | 2357 | 8761 | 2011-08-15 | 18:57 | 0:01:41:04
299 | 2378 | 8841 | 2011-08-15 | 23:38 | 0:01:41:57
300 | 2376 | 8829 | 2011-08-16 | 4:27 | 0:01:41:48
301 | 2351 | 8735 | 2011-08-16 | 8:41 | 0:01:40:45
302 | 2374 | 8824 | 2011-08-16 | 13:25 | 0:01:41:44
303 | 2382 | 8859 | 2011-08-16 | 18:12 | 0:01:42:04
304 | 2388 | 8885 | 2011-08-16 | 22:59 | 0:01:42:19
305 | 2382 | 8855 | 2011-08-17 | 3:55 | 0:01:42:07
306 | 2388 | 8879 | 2011-08-17 | 8:47 | 0:01:42:20
307 | 2388 | 8882 | 2011-08-17 | 13:44 | 0:01:42:20
308 | 2390 | 8892 | 2011-08-17 | 18:37 | 0:01:42:25
309 | 2378 | 8840 | 2011-08-17 | 23:24 | 0:01:41:56
310 | 2382 | 8860 | 2011-08-18 | 4:17 | 0:01:42:05
311 | 2372 | 8815 | 2011-08-18 | 9:01 | 0:01:41:41
312 | 2376 | 8829 | 2011-08-18 | 13:52 | 0:01:41:49
313 | 2339 | 8687 | 2011-08-18 | 18:06 | 0:01:40:14
314 | 2372 | 8818 | 2011-08-18 | 22:44 | 0:01:41:37
315 | 2380 | 8851 | 2011-08-19 | 3:37 | 0:01:42:03
316 | 2382 | 8855 | 2011-08-19 | 8:21 | 0:01:42:06
317 | 2392 | 8898 | 2011-08-19 | 13:08 | 0:01:42:28
318 | 2394 | 8909 | 2011-08-19 | 18:00 | 0:01:42:39
319 | 2398 | 8924 | 2011-08-19 | 22:50 | 0:01:42:45
320 | 2396 | 8917 | 2011-08-20 | 3:37 | 0:01:42:39
321 | 2398 | 8925 | 2011-08-20 | 8:24 | 0:01:42:42
322 | 2401 | 8940 | 2011-08-20 | 13:12 | 0:01:42:51
323 | 2403 | 8949 | 2011-08-20 | 18:05 | 0:01:42:58
324 | 2392 | 8897 | 2011-08-20 | 22:54 | 0:01:42:29
325 | 2376 | 8830 | 2011-08-21 | 3:50 | 0:01:41:50
326 | 2376 | 8831 | 2011-08-21 | 8:39 | 0:01:41:50
327 | 2380 | 8852 | 2011-08-21 | 13:25 | 0:01:42:01
328 | 2390 | 8891 | 2011-08-21 | 18:15 | 0:01:42:25
329 | 2359 | 8768 | 2011-08-21 | 22:34 | 0:01:41:05
330 | 2363 | 8777 | 2011-08-22 | 3:08 | 0:01:41:13
331 | 2368 | 8800 | 2011-08-22 | 7:52 | 0:01:41:32
332 | 2363 | 8775 | 2011-08-22 | 12:37 | 0:01:41:14
333 | 2372 | 8811 | 2011-08-22 | 17:33 | 0:01:41:38
334 | 2378 | 8840 | 2011-08-22 | 22:22 | 0:01:41:55
335 | 2339 | 8683 | 2011-08-23 | 2:40 | 0:01:40:15
336 | 2364 | 8790 | 2011-08-23 | 7:15 | 0:01:41:23
337 | 2366 | 8792 | 2011-08-23 | 12:02 | 0:01:41:26
338 | 2366 | 8792 | 2011-08-23 | 16:55 | 0:01:41:29
339 | 2363 | 8776 | 2011-08-23 | 21:39 | 0:01:41:19
340 | 2361 | 8767 | 2011-08-24 | 2:28 | 0:01:41:12
341 | 2368 | 8801 | 2011-08-24 | 7:19 | 0:01:41:31
342 | 2364 | 8784 | 2011-08-24 | 12:09 | 0:01:41:23
343 | 2359 | 8758 | 2011-08-24 | 16:57 | 0:01:41:08
344 | 2372 | 8816 | 2011-08-24 | 21:47 | 0:01:41:39
345 | 2370 | 8807 | 2011-08-25 | 2:36 | 0:01:41:36
346 | 2368 | 8802 | 2011-08-25 | 7:26 | 0:01:41:32
347 | 2366 | 8793 | 2011-08-25 | 12:13 | 0:01:41:25
348 | 2349 | 8720 | 2011-08-25 | 16:58 | 0:01:40:40
349 | 2376 | 8834 | 2011-08-25 | 21:42 | 0:01:41:47
350 | 2376 | 8832 | 2011-08-26 | 2:28 | 0:01:41:47
351 | 2370 | 8803 | 2011-08-26 | 7:05 | 0:01:41:35
352 | 2364 | 8782 | 2011-08-26 | 11:34 | 0:01:41:17
353 | 2357 | 8748 | 2011-08-26 | 16:20 | 0:01:41:00
354 | 2357 | 8749 | 2011-08-26 | 21:08 | 0:01:40:59
355 | 2357 | 8750 | 2011-08-27 | 1:50 | 0:01:41:01
356 | 2363 | 8776 | 2011-08-27 | 6:29 | 0:01:41:15
357 | 2359 | 8761 | 2011-08-27 | 11:07 | 0:01:41:06
358 | 2361 | 8773 | 2011-08-27 | 15:45 | 0:01:41:10
359 | 2378 | 8846 | 2011-08-27 | 20:23 | 0:01:42:00
360 | 2339 | 8682 | 2011-08-28 | 0:58 | 0:01:40:16
361 | 2353 | 8735 | 2011-08-28 | 5:38 | 0:01:40:50
362 | 2359 | 8760 | 2011-08-28 | 10:18 | 0:01:41:06
363 | 2341 | 8686 | 2011-08-28 | 14:55 | 0:01:40:21
364 | 2349 | 8720 | 2011-08-28 | 19:34 | 0:01:40:43
365 | 2347 | 8710 | 2011-08-29 | 0:13 | 0:01:40:35
366 | 2357 | 8749 | 2011-08-29 | 4:53 | 0:01:40:58
367 | 2361 | 8761 | 2011-08-29 | 9:29 | 0:01:41:10
368 | 2349 | 8713 | 2011-08-29 | 14:03 | 0:01:40:39
369 | 2349 | 8713 | 2011-08-29 | 18:39 | 0:01:40:39
370 | 2343 | 8695 | 2011-08-29 | 23:17 | 0:01:40:26
371 | 2331 | 8648 | 2011-08-30 | 3:46 | 0:01:39:58
372 | 2343 | 8698 | 2011-08-30 | 8:17 | 0:01:40:26
373 | 2347 | 8719 | 2011-08-30 | 12:44 | 0:01:40:37
374 | 2349 | 8727 | 2011-08-30 | 17:12 | 0:01:40:39
375 | 2353 | 8743 | 2011-08-30 | 21:43 | 0:01:40:50
376 | 2355 | 8748 | 2011-08-31 | 2:14 | 0:01:40:53
377 | 2347 | 8716 | 2011-08-31 | 6:43 | 0:01:40:37
378 | 2361 | 8762 | 2011-08-31 | 11:20 | 0:01:41:09
379 | 2361 | 8774 | 2011-08-31 | 16:07 | 0:01:41:09
380 | 2363 | 8782 | 2011-08-31 | 20:46 | 0:01:41:14
381 | 2357 | 8756 | 2011-09-01 | 1:21 | 0:01:40:57
382 | 2353 | 8742 | 2011-09-01 | 5:53 | 0:01:40:50
383 | 2359 | 8765 | 2011-09-01 | 10:25 | 0:01:41:03
384 | 2345 | 8715 | 2011-09-01 | 14:59 | 0:01:40:32
385 | 2337 | 8678 | 2011-09-01 | 19:37 | 0:01:40:12
386 | 2339 | 8683 | 2011-09-02 | 0:18 | 0:01:40:16
387 | 2351 | 8732 | 2011-09-02 | 4:58 | 0:01:40:46
388 | 2355 | 8749 | 2011-09-02 | 9:37 | 0:01:40:58
389 | 2345 | 8709 | 2011-09-02 | 14:19 | 0:01:40:33
390 | 2351 | 8735 | 2011-09-02 | 18:58 | 0:01:40:45
391 | 2331 | 8649 | 2011-09-02 | 23:38 | 0:01:39:54
392 | 2324 | 8617 | 2011-09-03 | 4:17 | 0:01:39:36
393 | 2326 | 8627 | 2011-09-03 | 8:58 | 0:01:39:39
394 | 2300 | 8600 | 2011-09-03 | 13:41 | 0:01:16:08
395 | 2300 | 8600 | 2011-09-03 | 18:22 | 0:00:24:39
396 | 2353 | 8735 | 2011-09-03 | 21:55 | 0:01:40:54
397 | 2324 | 8607 | 2011-09-04 | 2:36 | 0:01:39:36
398 | 2337 | 8667 | 2011-09-04 | 7:14 | 0:01:40:11
399 | 2335 | 8659 | 2011-09-04 | 11:51 | 0:01:40:09
400 | 2339 | 8678 | 2011-09-04 | 16:43 | 0:01:40:15
401 | 2349 | 8723 | 2011-09-04 | 21:18 | 0:01:40:44
402 | 2343 | 8687 | 2011-09-05 | 1:57 | 0:01:40:23
403 | 2343 | 8694 | 2011-09-05 | 6:42 | 0:01:40:25
404 | 2343 | 8694 | 2011-09-05 | 11:18 | 0:01:40:23
405 | 2324 | 8612 | 2011-09-05 | 15:52 | 0:01:39:37
406 | 2341 | 8686 | 2011-09-05 | 20:31 | 0:01:40:16
407 | 2335 | 8659 | 2011-09-06 | 1:06 | 0:01:40:07
408 | 2341 | 8683 | 2011-09-06 | 5:47 | 0:01:40:20
409 | 2337 | 8669 | 2011-09-06 | 10:23 | 0:01:40:10
410 | 2326 | 8618 | 2011-09-06 | 14:53 | 0:01:39:40
411 | 2345 | 8703 | 2011-09-06 | 19:29 | 0:01:40:30
412 | 2353 | 8735 | 2011-09-07 | 0:06 | 0:01:40:47
413 | 2349 | 8718 | 2011-09-07 | 4:38 | 0:01:40:37
414 | 2343 | 8694 | 2011-09-07 | 9:15 | 0:01:40:29
415 | 2343 | 8694 | 2011-09-07 | 13:51 | 0:01:40:25
416 | 2341 | 8682 | 2011-09-07 | 18:30 | 0:01:40:18
417 | 2343 | 8694 | 2011-09-07 | 23:03 | 0:01:40:23
418 | 2345 | 8701 | 2011-09-08 | 3:38 | 0:01:40:29
419 | 2345 | 8700 | 2011-09-08 | 8:14 | 0:01:40:27
420 | 2339 | 8674 | 2011-09-08 | 12:50 | 0:01:40:14
421 | 2341 | 8686 | 2011-09-08 | 17:30 | 0:01:40:22
422 | 2349 | 8718 | 2011-09-08 | 22:07 | 0:01:40:38
423 | 2341 | 8686 | 2011-09-09 | 2:45 | 0:01:40:23
424 | 2335 | 8658 | 2011-09-09 | 7:27 | 0:01:40:08
425 | 2341 | 8684 | 2011-09-09 | 12:04 | 0:01:40:19
426 | 2339 | 8679 | 2011-09-09 | 16:37 | 0:01:40:18
427 | 2345 | 8705 | 2011-09-09 | 21:11 | 0:01:40:31
428 | 2331 | 8649 | 2011-09-10 | 1:52 | 0:01:39:55
429 | 2331 | 8643 | 2011-09-10 | 6:29 | 0:01:39:54
430 | 2335 | 8660 | 2011-09-10 | 11:06 | 0:01:40:04
431 | 2316 | 8584 | 2011-09-10 | 15:42 | 0:01:39:19
432 | 2333 | 8654 | 2011-09-10 | 20:26 | 0:01:40:03
433 | 2333 | 8652 | 2011-09-11 | 1:04 | 0:01:39:59
434 | 2320 | 8593 | 2011-09-11 | 5:41 | 0:01:39:26
435 | 2329 | 8635 | 2011-09-11 | 10:17 | 0:01:39:49
436 | 2326 | 8622 | 2011-09-11 | 14:49 | 0:01:39:41
437 | 2333 | 8652 | 2011-09-11 | 19:29 | 0:01:39:59
438 | 2335 | 8662 | 2011-09-12 | 0:02 | 0:01:40:06
439 | 2329 | 8631 | 2011-09-12 | 4:57 | 0:01:39:47
440 | 2333 | 8648 | 2011-09-12 | 9:37 | 0:01:40:00
441 | 2324 | 8616 | 2011-09-12 | 14:14 | 0:01:39:34
442 | 2324 | 8615 | 2011-09-12 | 18:53 | 0:01:39:35
443 | 2322 | 8608 | 2011-09-12 | 23:33 | 0:01:39:31
444 | 2320 | 8599 | 2011-09-13 | 4:07 | 0:01:39:25
445 | 2331 | 8643 | 2011-09-13 | 8:45 | 0:01:39:59
446 | 2324 | 8615 | 2011-09-13 | 13:21 | 0:01:39:34
447 | 2312 | 8563 | 2011-09-13 | 18:04 | 0:01:39:05
448 | 2298 | 8510 | 2011-09-13 | 22:48 | 0:01:38:33
449 | 2310 | 8554 | 2011-09-14 | 3:27 | 0:01:38:58
450 | 2308 | 8542 | 2011-09-14 | 8:08 | 0:01:38:57
451 | 2318 | 8586 | 2011-09-14 | 12:45 | 0:01:39:18
452 | 2326 | 8620 | 2011-09-14 | 17:25 | 0:01:39:42
453 | 2314 | 8574 | 2011-09-14 | 22:01 | 0:01:39:09
454 | 2302 | 8525 | 2011-09-15 | 2:39 | 0:01:38:40
455 | 2287 | 8455 | 2011-09-15 | 7:15 | 0:01:38:00
456 | 2287 | 8455 | 2011-09-15 | 11:54 | 0:01:38:01
457 | 2298 | 8506 | 2011-09-15 | 16:32 | 0:01:38:26
458 | 2293 | 8482 | 2011-09-15 | 21:09 | 0:01:38:15
459 | 2289 | 8466 | 2011-09-16 | 1:47 | 0:01:38:05
460 | 2293 | 8481 | 2011-09-16 | 6:29 | 0:01:38:18
461 | 2300 | 8514 | 2011-09-16 | 11:08 | 0:01:38:36
462 | 2287 | 8458 | 2011-09-16 | 15:53 | 0:01:38:00
463 | 2298 | 8505 | 2011-09-16 | 20:36 | 0:01:38:30
464 | 2302 | 8523 | 2011-09-17 | 1:13 | 0:01:38:40
465 | 2302 | 8521 | 2011-09-17 | 5:52 | 0:01:38:40
466 | 2304 | 8531 | 2011-09-17 | 10:32 | 0:01:38:48
467 | 2310 | 8556 | 2011-09-17 | 15:07 | 0:01:38:58
468 | 2312 | 8563 | 2011-09-17 | 19:46 | 0:01:39:03
469 | 2300 | 8516 | 2011-09-18 | 0:23 | 0:01:38:37
470 | 2291 | 8471 | 2011-09-18 | 5:04 | 0:01:38:09
471 | 2293 | 8480 | 2011-09-18 | 9:49 | 0:01:38:14
472 | 2275 | 8413 | 2011-09-18 | 14:18 | 0:01:37:31
473 | 2285 | 8455 | 2011-09-18 | 18:59 | 0:01:37:56
474 | 2289 | 8472 | 2011-09-18 | 23:36 | 0:01:38:06
475 | 2304 | 8530 | 2011-09-19 | 4:18 | 0:01:38:45
476 | 2308 | 8546 | 2011-09-19 | 9:00 | 0:01:38:54
477 | 2314 | 8569 | 2011-09-19 | 13:41 | 0:01:39:07
478 | 2316 | 8578 | 2011-09-19 | 18:18 | 0:01:39:11
479 | 2308 | 8546 | 2011-09-19 | 22:56 | 0:01:38:55
480 | 2310 | 8555 | 2011-09-20 | 3:40 | 0:01:38:58
481 | 2293 | 8480 | 2011-09-20 | 8:19 | 0:01:38:17
482 | 2277 | 8418 | 2011-09-20 | 12:50 | 0:01:37:33
483 | 2281 | 8435 | 2011-09-20 | 17:41 | 0:01:37:43
484 | 2273 | 8402 | 2011-09-20 | 22:26 | 0:01:37:26
485 | 2289 | 8471 | 2011-09-21 | 3:03 | 0:01:38:08
486 | 2304 | 8531 | 2011-09-21 | 7:42 | 0:01:38:45
487 | 2300 | 8518 | 2011-09-21 | 12:19 | 0:01:38:36
488 | 2289 | 8471 | 2011-09-21 | 16:56 | 0:01:38:03
489 | 2302 | 8525 | 2011-09-21 | 21:31 | 0:01:38:38
490 | 2294 | 8488 | 2011-09-22 | 2:16 | 0:01:38:18
491 | 2294 | 8488 | 2011-09-22 | 6:52 | 0:01:38:17
492 | 2298 | 8506 | 2011-09-22 | 11:35 | 0:01:38:28
493 | 2287 | 8463 | 2011-09-22 | 16:13 | 0:01:38:01
494 | 2287 | 8462 | 2011-09-22 | 20:52 | 0:01:37:58
495 | 2298 | 8508 | 2011-09-23 | 1:37 | 0:01:38:30
496 | 2302 | 8524 | 2011-09-23 | 6:16 | 0:01:38:42
497 | 2294 | 8495 | 2011-09-23 | 10:57 | 0:01:38:19
498 | 2279 | 8434 | 2011-09-23 | 15:35 | 0:01:37:36
499 | 2269 | 8388 | 2011-09-23 | 20:16 | 0:01:37:15
500 | 2269 | 8388 | 2011-09-24 | 0:53 | 0:01:37:15
501 | 2291 | 8475 | 2011-09-24 | 5:27 | 0:01:38:08
502 | 2298 | 8505 | 2011-09-24 | 10:10 | 0:01:38:30
503 | 2304 | 8532 | 2011-09-24 | 14:48 | 0:01:38:43
504 | 2302 | 8522 | 2011-09-24 | 19:30 | 0:01:38:43
505 | 2296 | 8497 | 2011-09-25 | 0:12 | 0:01:38:28
506 | 2289 | 8464 | 2011-09-25 | 4:52 | 0:01:38:08
507 | 2273 | 8397 | 2011-09-25 | 9:31 | 0:01:37:24
508 | 2289 | 8468 | 2011-09-25 | 14:12 | 0:01:38:05
509 | 2283 | 8443 | 2011-09-25 | 18:52 | 0:01:37:52
510 | 2294 | 8492 | 2011-09-25 | 23:34 | 0:01:38:21
511 | 2291 | 8472 | 2011-09-26 | 4:15 | 0:01:38:06
512 | 2293 | 8481 | 2011-09-26 | 8:53 | 0:01:38:14
513 | 2291 | 8478 | 2011-09-26 | 13:30 | 0:01:38:13
514 | 2293 | 8486 | 2011-09-26 | 18:13 | 0:01:38:14
515 | 2279 | 8428 | 2011-09-26 | 22:47 | 0:01:37:42
516 | 2298 | 8506 | 2011-09-27 | 3:28 | 0:01:38:28
517 | 2281 | 8433 | 2011-09-27 | 8:16 | 0:01:37:41
518 | 2261 | 8351 | 2011-09-27 | 12:50 | 0:01:36:56
519 | 2283 | 8441 | 2011-09-27 | 17:36 | 0:01:37:46
520 | 2279 | 8428 | 2011-09-27 | 22:10 | 0:01:37:40
521 | 2271 | 8393 | 2011-09-28 | 2:44 | 0:01:37:20
522 | 2265 | 8365 | 2011-09-28 | 7:25 | 0:01:37:06
523 | 2269 | 8384 | 2011-09-28 | 12:06 | 0:01:37:15
524 | 2271 | 8397 | 2011-09-28 | 16:47 | 0:01:37:22
525 | 2250 | 8310 | 2011-09-28 | 21:25 | 0:01:36:24
526 | 2252 | 8312 | 2011-09-29 | 1:58 | 0:01:36:29
527 | 2259 | 8345 | 2011-09-29 | 6:38 | 0:01:36:51
528 | 2261 | 8353 | 2011-09-29 | 11:16 | 0:01:36:51
529 | 2221 | 8209 | 2011-09-29 | 16:01 | 0:01:35:10
530 | 2217 | 8194 | 2011-09-29 | 20:39 | 0:01:35:01
531 | 2215 | 8186 | 2011-09-30 | 1:16 | 0:01:34:55
532 | 2213 | 8177 | 2011-09-30 | 5:52 | 0:01:34:50
533 | 2213 | 8177 | 2011-09-30 | 10:31 | 0:01:34:49
534 | 2211 | 8169 | 2011-09-30 | 15:09 | 0:01:34:46
535 | 2201 | 8131 | 2011-09-30 | 19:39 | 0:01:34:17
536 | 2197 | 8112 | 2011-10-01 | 0:14 | 0:01:34:06
537 | 2193 | 8095 | 2011-10-01 | 4:54 | 0:01:34:01
538 | 2186 | 8065 | 2011-10-01 | 9:31 | 0:01:33:42
539 | 2186 | 8065 | 2011-10-01 | 14:07 | 0:01:33:40
540 | 2184 | 8057 | 2011-10-01 | 18:44 | 0:01:33:37
541 | 2182 | 8047 | 2011-10-01 | 23:21 | 0:01:33:27
542 | 2174 | 8016 | 2011-10-02 | 3:58 | 0:01:33:13
543 | 2170 | 7999 | 2011-10-02 | 8:35 | 0:01:33:00
544 | 2170 | 7998 | 2011-10-02 | 13:14 | 0:01:32:57
545 | 2162 | 7962 | 2011-10-02 | 17:51 | 0:01:32:40
546 | 2258 | 8342 | 2011-10-02 | 22:36 | 0:01:36:48
547 | 2271 | 8399 | 2011-10-03 | 3:14 | 0:01:37:18
548 | 2271 | 8399 | 2011-10-03 | 7:52 | 0:01:37:21
549 | 2254 | 8322 | 2011-10-03 | 12:33 | 0:01:36:38
550 | 2265 | 8373 | 2011-10-03 | 17:12 | 0:01:37:03
551 | 2269 | 8387 | 2011-10-03 | 21:52 | 0:01:37:14
552 | 2267 | 8380 | 2011-10-04 | 2:29 | 0:01:37:11
553 | 2246 | 8293 | 2011-10-04 | 7:03 | 0:01:36:16
554 | 2236 | 8247 | 2011-10-04 | 11:45 | 0:01:35:49
555 | 2242 | 8274 | 2011-10-04 | 16:23 | 0:01:36:02
556 | 2254 | 8321 | 2011-10-04 | 21:05 | 0:01:36:35
557 | 2242 | 8275 | 2011-10-05 | 1:39 | 0:01:36:06
558 | 2236 | 8249 | 2011-10-05 | 6:26 | 0:01:35:51
559 | 2232 | 8237 | 2011-10-05 | 11:07 | 0:01:35:41
560 | 2224 | 8206 | 2011-10-05 | 15:46 | 0:01:35:19
561 | 2248 | 8298 | 2011-10-05 | 20:42 | 0:01:36:21
562 | 2252 | 8319 | 2011-10-06 | 1:22 | 0:01:36:28
563 | 2232 | 8236 | 2011-10-06 | 5:55 | 0:01:35:39
564 | 2226 | 8210 | 2011-10-06 | 10:39 | 0:01:35:25
565 | 2234 | 8245 | 2011-10-06 | 15:17 | 0:01:35:47
566 | 2244 | 8284 | 2011-10-06 | 19:58 | 0:01:36:10
567 | 2252 | 8317 | 2011-10-07 | 0:41 | 0:01:36:29
568 | 2236 | 8253 | 2011-10-07 | 5:17 | 0:01:35:52
569 | 2234 | 8244 | 2011-10-07 | 10:02 | 0:01:35:47
570 | 2246 | 8294 | 2011-10-07 | 14:43 | 0:01:36:18
571 | 2256 | 8335 | 2011-10-07 | 19:22 | 0:01:36:37
572 | 2244 | 8286 | 2011-10-07 | 23:58 | 0:01:36:12
573 | 2258 | 8340 | 2011-10-08 | 4:34 | 0:01:36:46
574 | 2252 | 8319 | 2011-10-08 | 9:16 | 0:01:36:30
575 | 2248 | 8299 | 2011-10-08 | 13:58 | 0:01:36:20
576 | 2259 | 8348 | 2011-10-08 | 18:39 | 0:01:36:51
577 | 2256 | 8332 | 2011-10-08 | 23:18 | 0:01:36:44
578 | 2271 | 8406 | 2011-10-09 | 3:58 | 0:01:37:23
579 | 2240 | 8267 | 2011-10-09 | 8:41 | 0:01:35:59
580 | 2246 | 8298 | 2011-10-09 | 13:18 | 0:01:36:15
581 | 2246 | 8296 | 2011-10-09 | 18:00 | 0:01:36:13
582 | 2248 | 8306 | 2011-10-09 | 22:40 | 0:01:36:18
583 | 2232 | 8239 | 2011-10-10 | 3:18 | 0:01:35:40
584 | 2240 | 8271 | 2011-10-10 | 7:54 | 0:01:36:00
585 | 2252 | 8317 | 2011-10-10 | 12:38 | 0:01:36:26
586 | 2256 | 8337 | 2011-10-10 | 17:20 | 0:01:36:40
587 | 2248 | 8305 | 2011-10-10 | 21:57 | 0:01:36:23
588 | 2254 | 8331 | 2011-10-11 | 2:39 | 0:01:36:32
589 | 2254 | 8330 | 2011-10-11 | 7:18 | 0:01:36:36
590 | 2254 | 8329 | 2011-10-11 | 11:57 | 0:01:36:37
591 | 2236 | 8257 | 2011-10-11 | 16:36 | 0:01:35:50
592 | 2230 | 8235 | 2011-10-11 | 21:15 | 0:01:35:36
593 | 2223 | 8202 | 2011-10-12 | 1:58 | 0:01:35:19
594 | 2242 | 8279 | 2011-10-12 | 6:40 | 0:01:36:04
595 | 2230 | 8234 | 2011-10-12 | 11:19 | 0:01:35:33
596 | 2211 | 8154 | 2011-10-12 | 16:00 | 0:01:34:47
597 | 2209 | 8143 | 2011-10-12 | 20:43 | 0:01:34:41
598 | 2234 | 8249 | 2011-10-13 | 1:24 | 0:01:35:45
599 | 2238 | 8264 | 2011-10-13 | 6:02 | 0:01:35:58
600 | 2242 | 8280 | 2011-10-13 | 10:44 | 0:01:36:06
601 | 2242 | 8281 | 2011-10-13 | 15:31 | 0:01:36:06
602 | 2242 | 8280 | 2011-10-13 | 20:12 | 0:01:36:08
603 | 2248 | 8306 | 2011-10-14 | 0:51 | 0:01:36:20
604 | 2250 | 8313 | 2011-10-14 | 5:34 | 0:01:36:29
605 | 2240 | 8273 | 2011-10-14 | 10:13 | 0:01:36:01
606 | 2238 | 8263 | 2011-10-14 | 14:55 | 0:01:35:56
607 | 2238 | 8266 | 2011-10-14 | 19:38 | 0:01:35:56
608 | 2236 | 8256 | 2011-10-15 | 0:21 | 0:01:35:52
609 | 2242 | 8281 | 2011-10-15 | 5:03 | 0:01:36:06
610 | 2230 | 8232 | 2011-10-15 | 9:42 | 0:01:35:39
611 | 2226 | 8216 | 2011-10-15 | 14:26 | 0:01:35:25
612 | 2217 | 8175 | 2011-10-15 | 19:12 | 0:01:34:59
613 | 2209 | 8141 | 2011-10-15 | 23:51 | 0:01:34:37
614 | 2217 | 8176 | 2011-10-16 | 4:33 | 0:01:35:00
615 | 2193 | 8076 | 2011-10-16 | 9:17 | 0:01:34:03
616 | 2191 | 8068 | 2011-10-16 | 14:01 | 0:01:33:53
617 | 2193 | 8078 | 2011-10-16 | 18:45 | 0:01:34:02
618 | 2180 | 8020 | 2011-10-16 | 23:22 | 0:01:33:24
619 | 2180 | 8022 | 2011-10-17 | 4:00 | 0:01:33:22
620 | 2193 | 8079 | 2011-10-17 | 8:43 | 0:01:34:00
621 | 2197 | 8095 | 2011-10-17 | 13:25 | 0:01:34:13
622 | 2207 | 8133 | 2011-10-17 | 18:05 | 0:01:34:35
623 | 2195 | 8087 | 2011-10-17 | 22:49 | 0:01:34:06
624 | 2174 | 7995 | 2011-10-18 | 3:30 | 0:01:33:10
625 | 2186 | 8046 | 2011-10-18 | 8:12 | 0:01:33:43
626 | 2191 | 8071 | 2011-10-18 | 12:54 | 0:01:33:55
627 | 2191 | 8071 | 2011-10-18 | 17:36 | 0:01:33:57
628 | 2195 | 8090 | 2011-10-18 | 22:18 | 0:01:34:08
629 | 2191 | 8071 | 2011-10-19 | 3:05 | 0:01:33:53
630 | 2188 | 8054 | 2011-10-19 | 7:50 | 0:01:33:45
631 | 2182 | 8033 | 2011-10-19 | 12:27 | 0:01:33:31
632 | 2160 | 7945 | 2011-10-19 | 17:03 | 0:01:32:34
633 | 2164 | 7963 | 2011-10-19 | 21:40 | 0:01:32:47
634 | 2182 | 8035 | 2011-10-20 | 2:24 | 0:01:33:30
635 | 2186 | 8051 | 2011-10-20 | 7:04 | 0:01:33:39
636 | 2186 | 8050 | 2011-10-20 | 11:42 | 0:01:33:36
637 | 2199 | 8109 | 2011-10-20 | 16:23 | 0:01:34:14
638 | 2193 | 8085 | 2011-10-20 | 21:07 | 0:01:34:02
639 | 2186 | 8051 | 2011-10-21 | 1:45 | 0:01:33:40
640 | 2164 | 7962 | 2011-10-21 | 6:27 | 0:01:32:48
641 | 2174 | 8000 | 2011-10-21 | 11:11 | 0:01:33:11
642 | 2180 | 8026 | 2011-10-21 | 15:55 | 0:01:33:24
643 | 2180 | 8026 | 2011-10-21 | 20:34 | 0:01:33:26
644 | 2195 | 8091 | 2011-10-22 | 1:18 | 0:01:34:03
645 | 2166 | 7970 | 2011-10-22 | 5:53 | 0:01:32:52
646 | 2162 | 7951 | 2011-10-22 | 10:34 | 0:01:32:42
647 | 2162 | 7953 | 2011-10-22 | 15:11 | 0:01:32:40
648 | 2168 | 7977 | 2011-10-22 | 19:53 | 0:01:32:52
649 | 2168 | 7978 | 2011-10-23 | 0:37 | 0:01:32:53
650 | 2176 | 8011 | 2011-10-23 | 5:14 | 0:01:33:12
651 | 2182 | 8035 | 2011-10-23 | 9:56 | 0:01:33:32
652 | 2186 | 8052 | 2011-10-23 | 14:38 | 0:01:33:37
653 | 2193 | 8085 | 2011-10-23 | 19:20 | 0:01:33:57
654 | 2160 | 7946 | 2011-10-24 | 0:12 | 0:01:32:36
655 | 2160 | 7947 | 2011-10-24 | 4:58 | 0:01:32:36
656 | 2149 | 7899 | 2011-10-24 | 9:36 | 0:01:32:04
657 | 2151 | 7907 | 2011-10-24 | 14:21 | 0:01:32:11
658 | 2147 | 7892 | 2011-10-24 | 19:03 | 0:01:32:03
659 | 2143 | 7875 | 2011-10-24 | 23:45 | 0:01:31:48
660 | 2141 | 7866 | 2011-10-25 | 4:29 | 0:01:31:44
661 | 2137 | 7851 | 2011-10-25 | 9:13 | 0:01:31:36
662 | 2139 | 7859 | 2011-10-25 | 13:57 | 0:01:31:37
663 | 2131 | 7828 | 2011-10-25 | 18:37 | 0:01:31:20
664 | 2125 | 7804 | 2011-10-25 | 23:17 | 0:01:31:07
665 | 2123 | 7796 | 2011-10-26 | 3:57 | 0:01:30:57
666 | 2118 | 7772 | 2011-10-26 | 8:39 | 0:01:30:48
667 | 2118 | 7772 | 2011-10-26 | 13:23 | 0:01:30:47
668 | 2114 | 7756 | 2011-10-26 | 18:05 | 0:01:30:34
669 | 2108 | 7733 | 2011-10-26 | 22:44 | 0:01:30:22
670 | 2104 | 7717 | 2011-10-27 | 3:24 | 0:01:30:11
671 | 2098 | 7693 | 2011-10-27 | 8:02 | 0:01:29:55
672 | 2096 | 7685 | 2011-10-27 | 12:42 | 0:01:29:50
673 | 2090 | 7663 | 2011-10-27 | 17:21 | 0:01:29:38
674 | 2090 | 7662 | 2011-10-27 | 22:02 | 0:01:29:35
675 | 2104 | 7719 | 2011-10-28 | 2:44 | 0:01:30:09
676 | 2104 | 7723 | 2011-10-28 | 7:28 | 0:01:30:13
677 | 2104 | 7721 | 2011-10-28 | 12:07 | 0:01:30:09
678 | 2092 | 7671 | 2011-10-28 | 16:46 | 0:01:29:40
679 | 2096 | 7690 | 2011-10-28 | 21:26 | 0:01:29:48
680 | 2102 | 7712 | 2011-10-29 | 2:04 | 0:01:30:04
681 | 2102 | 7714 | 2011-10-29 | 6:44 | 0:01:30:06
682 | 2104 | 7721 | 2011-10-29 | 11:27 | 0:01:30:11
683 | 2121 | 7795 | 2011-10-29 | 16:10 | 0:01:30:51
684 | 2114 | 7762 | 2011-10-29 | 20:46 | 0:01:30:31
685 | 2112 | 7754 | 2011-10-30 | 1:27 | 0:01:30:31
686 | 2108 | 7739 | 2011-10-30 | 6:06 | 0:01:30:16
687 | 2104 | 7722 | 2011-10-30 | 10:44 | 0:01:30:10
688 | 2118 | 7779 | 2011-10-30 | 15:24 | 0:01:30:44
689 | 2106 | 7732 | 2011-10-30 | 20:00 | 0:01:30:14
690 | 2135 | 7853 | 2011-10-31 | 0:45 | 0:01:31:33
691 | 2154 | 7934 | 2011-10-31 | 5:26 | 0:01:32:21
692 | 2156 | 7942 | 2011-10-31 | 10:02 | 0:01:32:23
693 | 2141 | 7880 | 2011-10-31 | 14:42 | 0:01:31:44
694 | 2133 | 7842 | 2011-10-31 | 19:35 | 0:01:31:27
695 | 2141 | 7876 | 2011-11-01 | 0:17 | 0:01:31:46
696 | 2139 | 7870 | 2011-11-01 | 4:55 | 0:01:31:44
697 | 2137 | 7861 | 2011-11-01 | 9:32 | 0:01:31:36
698 | 2156 | 7940 | 2011-11-01 | 14:14 | 0:01:32:24
699 | 2143 | 7884 | 2011-11-01 | 18:57 | 0:01:31:53
700 | 2139 | 7870 | 2011-11-01 | 23:35 | 0:01:31:43
701 | 2118 | 7782 | 2011-11-02 | 4:11 | 0:01:30:49
702 | 2092 | 7673 | 2011-11-02 | 8:56 | 0:01:29:38
703 | 2110 | 7748 | 2011-11-02 | 13:36 | 0:01:30:25
704 | 2114 | 7767 | 2011-11-02 | 18:15 | 0:01:30:39
705 | 2129 | 7828 | 2011-11-02 | 22:56 | 0:01:31:12
706 | 2127 | 7822 | 2011-11-03 | 3:33 | 0:01:31:11
707 | 2127 | 7822 | 2011-11-03 | 8:10 | 0:01:31:07
708 | 2129 | 7833 | 2011-11-03 | 12:53 | 0:01:31:14
709 | 2118 | 7782 | 2011-11-03 | 17:32 | 0:01:30:45
710 | 2123 | 7810 | 2011-11-03 | 22:11 | 0:01:30:59
711 | 2123 | 7809 | 2011-11-04 | 2:49 | 0:01:31:04
712 | 2119 | 7792 | 2011-11-04 | 7:26 | 0:01:30:48
713 | 2121 | 7797 | 2011-11-04 | 12:03 | 0:01:30:56
714 | 2131 | 7842 | 2011-11-04 | 16:39 | 0:01:31:19
715 | 2129 | 7833 | 2011-11-04 | 21:17 | 0:01:31:19
716 | 2125 | 7816 | 2011-11-05 | 1:57 | 0:01:31:05
717 | 2112 | 7759 | 2011-11-05 | 6:35 | 0:01:30:30
718 | 2114 | 7766 | 2011-11-05 | 11:15 | 0:01:30:32
719 | 2116 | 7778 | 2011-11-05 | 15:51 | 0:01:30:40
720 | 2121 | 7800 | 2011-11-05 | 20:28 | 0:01:30:58
721 | 2114 | 7768 | 2011-11-06 | 1:05 | 0:01:30:34
722 | 2102 | 7719 | 2011-11-06 | 5:41 | 0:01:30:05
723 | 2110 | 7750 | 2011-11-06 | 10:20 | 0:01:30:22
724 | 2112 | 7760 | 2011-11-06 | 14:59 | 0:01:30:30
725 | 2121 | 7798 | 2011-11-06 | 19:40 | 0:01:30:54
726 | 2119 | 7793 | 2011-11-07 | 0:20 | 0:01:30:52
727 | 2125 | 7817 | 2011-11-07 | 4:56 | 0:01:31:07
728 | 2127 | 7826 | 2011-11-07 | 9:34 | 0:01:31:09
729 | 2129 | 7829 | 2011-11-07 | 13:21 | 0:01:31:14
730 | 2116 | 7775 | 2011-11-07 | 17:57 | 0:01:30:41
731 | 2127 | 7828 | 2011-11-07 | 22:29 | 0:01:31:08
732 | 2121 | 7800 | 2011-11-08 | 3:07 | 0:01:30:54
733 | 2116 | 7777 | 2011-11-08 | 7:45 | 0:01:30:39
734 | 2116 | 7779 | 2011-11-08 | 12:24 | 0:01:30:41
735 | 2108 | 7743 | 2011-11-08 | 17:07 | 0:01:30:20
736 | 2118 | 7786 | 2011-11-08 | 21:40 | 0:01:30:44
737 | 2106 | 7733 | 2011-11-09 | 2:19 | 0:01:30:13
738 | 2096 | 7695 | 2011-11-09 | 6:56 | 0:01:29:51
739 | 2098 | 7702 | 2011-11-09 | 11:34 | 0:01:29:57
740 | 2094 | 7687 | 2011-11-09 | 16:14 | 0:01:29:47
741 | 2104 | 7728 | 2011-11-09 | 20:53 | 0:01:30:09
742 | 2092 | 7679 | 2011-11-10 | 1:26 | 0:01:29:41
743 | 2098 | 7706 | 2011-11-10 | 6:02 | 0:01:29:53
744 | 2104 | 7727 | 2011-11-10 | 10:42 | 0:01:30:08
745 | 2096 | 7697 | 2011-11-10 | 15:25 | 0:01:29:49
746 | 2092 | 7679 | 2011-11-10 | 20:07 | 0:01:29:41
747 | 2096 | 7697 | 2011-11-11 | 0:48 | 0:01:29:49
748 | 2084 | 7650 | 2011-11-11 | 5:23 | 0:01:29:23
749 | 2090 | 7672 | 2011-11-11 | 10:08 | 0:01:29:35
750 | 2098 | 7702 | 2011-11-11 | 14:51 | 0:01:29:53
751 | 2096 | 7695 | 2011-11-11 | 19:37 | 0:01:29:54
752 | 2086 | 7657 | 2011-11-12 | 0:11 | 0:01:29:25
753 | 2114 | 7768 | 2011-11-12 | 4:56 | 0:01:30:35
754 | 2114 | 7770 | 2011-11-12 | 9:33 | 0:01:30:32
755 | 2104 | 7728 | 2011-11-12 | 14:07 | 0:01:30:09
756 | 2108 | 7746 | 2011-11-12 | 18:49 | 0:01:30:20
757 | 2100 | 7713 | 2011-11-12 | 23:25 | 0:01:30:00
758 | 2100 | 7712 | 2011-11-13 | 4:05 | 0:01:30:00
759 | 2100 | 7713 | 2011-11-13 | 8:44 | 0:01:30:00
760 | 2098 | 7704 | 2011-11-13 | 13:21 | 0:01:29:53
761 | 2106 | 7738 | 2011-11-13 | 17:59 | 0:01:30:16
762 | 2100 | 7714 | 2011-11-13 | 22:34 | 0:01:30:01
763 | 2102 | 7722 | 2011-11-14 | 3:11 | 0:01:30:07
764 | 2104 | 7730 | 2011-11-14 | 7:50 | 0:01:30:11
765 | 2098 | 7707 | 2011-11-14 | 12:35 | 0:01:29:55
766 | 2065 | 7567 | 2011-11-14 | 17:12 | 0:01:28:28
767 | 2071 | 7590 | 2011-11-14 | 21:54 | 0:01:28:47
768 | 2079 | 7624 | 2011-11-15 | 2:36 | 0:01:29:05
769 | 2075 | 7609 | 2011-11-15 | 7:13 | 0:01:28:54
770 | 2067 | 7580 | 2011-11-15 | 11:54 | 0:01:28:33
771 | 2051 | 7512 | 2011-11-15 | 16:35 | 0:01:27:55
772 | 2071 | 7598 | 2011-11-15 | 21:19 | 0:01:28:47
773 | 2063 | 7560 | 2011-11-16 | 2:01 | 0:01:28:23
774 | 2063 | 7563 | 2011-11-16 | 6:37 | 0:01:28:29
775 | 2075 | 7611 | 2011-11-16 | 11:16 | 0:01:28:54
776 | 2057 | 7538 | 2011-11-16 | 15:58 | 0:01:28:10
777 | 2067 | 7573 | 2011-11-16 | 20:35 | 0:01:28:32
778 | 2092 | 7679 | 2011-11-17 | 1:07 | 0:01:29:40
779 | 2098 | 7703 | 2011-11-17 | 5:43 | 0:01:29:58
780 | 2108 | 7742 | 2011-11-17 | 10:20 | 0:01:30:19
781 | 2069 | 7579 | 2011-11-17 | 15:01 | 0:01:28:40
782 | 2063 | 7555 | 2011-11-17 | 19:37 | 0:01:28:23
783 | 2088 | 7666 | 2011-11-18 | 0:19 | 0:01:29:26
784 | 2083 | 7641 | 2011-11-18 | 4:52 | 0:01:29:19
785 | 2079 | 7623 | 2011-11-18 | 9:28 | 0:01:29:04
786 | 2083 | 7639 | 2011-11-18 | 14:08 | 0:01:29:15
787 | 2065 | 7570 | 2011-11-18 | 18:46 | 0:01:28:32
788 | 2057 | 7539 | 2011-11-18 | 23:27 | 0:01:28:09
789 | 2048 | 7499 | 2011-11-19 | 4:10 | 0:01:27:46
790 | 2042 | 7473 | 2011-11-19 | 8:53 | 0:01:27:29
791 | 2046 | 7492 | 2011-11-19 | 13:34 | 0:01:27:39
792 | 2040 | 7468 | 2011-11-19 | 18:09 | 0:01:27:25
793 | 2048 | 7499 | 2011-11-19 | 22:47 | 0:01:27:42
794 | 2044 | 7483 | 2011-11-20 | 3:22 | 0:01:27:33
795 | 2046 | 7490 | 2011-11-20 | 8:01 | 0:01:27:36
796 | 2044 | 7484 | 2011-11-20 | 12:39 | 0:01:27:36
797 | 2044 | 7483 | 2011-11-20 | 17:13 | 0:01:27:34
798 | 2044 | 7483 | 2011-11-20 | 21:53 | 0:01:27:34
799 | 2036 | 7452 | 2011-11-21 | 2:32 | 0:01:27:14
800 | 2026 | 7412 | 2011-11-21 | 7:12 | 0:01:26:48
801 | 2020 | 7388 | 2011-11-21 | 11:52 | 0:01:26:34
802 | 2003 | 7321 | 2011-11-21 | 16:27 | 0:01:25:48
803 | 2003 | 7319 | 2011-11-21 | 21:05 | 0:01:25:52
804 | 2005 | 7329 | 2011-11-22 | 1:41 | 0:01:25:59
805 | 1997 | 7295 | 2011-11-22 | 6:19 | 0:01:25:36
806 | 1993 | 7278 | 2011-11-22 | 10:55 | 0:01:25:25
807 | 1999 | 7304 | 2011-11-22 | 15:33 | 0:01:25:43
808 | 2020 | 7394 | 2011-11-22 | 20:13 | 0:01:26:34
809 | 2016 | 7376 | 2011-11-23 | 0:48 | 0:01:26:30
810 | 1999 | 7304 | 2011-11-23 | 5:23 | 0:01:25:39
811 | 1991 | 7273 | 2011-11-23 | 9:57 | 0:01:25:21
812 | 1995 | 7288 | 2011-11-23 | 14:31 | 0:01:25:35
813 | 2007 | 7338 | 2011-11-23 | 19:05 | 0:01:26:01
814 | 2003 | 7321 | 2011-11-23 | 23:43 | 0:01:25:48
815 | 1991 | 7274 | 2011-11-24 | 4:15 | 0:01:25:21
816 | 1987 | 7258 | 2011-11-24 | 8:48 | 0:01:25:07
817 | 1997 | 7299 | 2011-11-24 | 13:21 | 0:01:25:35
818 | 2001 | 7314 | 2011-11-24 | 17:58 | 0:01:25:45
819 | 1993 | 7283 | 2011-11-24 | 22:35 | 0:01:25:29
820 | 1993 | 7283 | 2011-11-25 | 3:06 | 0:01:25:24
821 | 1993 | 7284 | 2011-11-25 | 7:41 | 0:01:25:25
822 | 1989 | 7267 | 2011-11-25 | 12:14 | 0:01:25:18
823 | 2003 | 7321 | 2011-11-25 | 16:57 | 0:01:25:50
824 | 1995 | 7289 | 2011-11-25 | 21:30 | 0:01:25:30
825 | 2005 | 7331 | 2011-11-26 | 2:07 | 0:01:25:54
826 | 1995 | 7292 | 2011-11-26 | 6:39 | 0:01:25:32
827 | 1999 | 7306 | 2011-11-26 | 11:17 | 0:01:25:36
828 | 1993 | 7285 | 2011-11-26 | 15:52 | 0:01:25:28
829 | 1979 | 7229 | 2011-11-26 | 20:26 | 0:01:24:52
830 | 1979 | 7228 | 2011-11-27 | 1:03 | 0:01:24:48
831 | 1979 | 7230 | 2011-11-27 | 5:40 | 0:01:24:52
832 | 1991 | 7276 | 2011-11-27 | 10:15 | 0:01:25:20
833 | 1993 | 7286 | 2011-11-27 | 14:50 | 0:01:25:25
834 | 1985 | 7252 | 2011-11-27 | 19:26 | 0:01:25:05
835 | 1991 | 7277 | 2011-11-28 | 0:03 | 0:01:25:20
836 | 1983 | 7245 | 2011-11-28 | 4:35 | 0:01:25:02
837 | 1979 | 7229 | 2011-11-28 | 9:12 | 0:01:24:50
838 | 1981 | 7237 | 2011-11-28 | 13:43 | 0:01:24:55
839 | 1968 | 7178 | 2011-11-28 | 18:18 | 0:01:24:20
840 | 1960 | 7149 | 2011-11-28 | 22:54 | 0:01:23:59
841 | 1966 | 7173 | 2011-11-29 | 3:33 | 0:01:24:15
842 | 1956 | 7133 | 2011-11-29 | 8:12 | 0:01:23:50
843 | 1931 | 7029 | 2011-11-29 | 12:48 | 0:01:22:44
844 | 1952 | 7120 | 2011-11-29 | 17:25 | 0:01:23:42
845 | 1960 | 7150 | 2011-11-29 | 22:03 | 0:01:23:59
846 | 1960 | 7153 | 2011-11-30 | 2:33 | 0:01:23:56
847 | 1952 | 7121 | 2011-11-30 | 7:09 | 0:01:23:41
848 | 1954 | 7129 | 2011-11-30 | 11:50 | 0:01:23:46
849 | 1950 | 7113 | 2011-11-30 | 16:21 | 0:01:23:36
850 | 1948 | 7105 | 2011-11-30 | 20:57 | 0:01:23:34
851 | 1962 | 7158 | 2011-12-01 | 1:36 | 0:01:24:04
852 | 1946 | 7098 | 2011-12-01 | 6:05 | 0:01:23:27
853 | 1939 | 7064 | 2011-12-01 | 10:41 | 0:01:23:05
854 | 1941 | 7072 | 2011-12-01 | 15:20 | 0:01:23:11
855 | 1962 | 7161 | 2011-12-01 | 20:02 | 0:01:24:03
856 | 1950 | 7114 | 2011-12-02 | 0:42 | 0:01:23:38
857 | 1939 | 7065 | 2011-12-02 | 5:19 | 0:01:23:05
858 | 1931 | 7035 | 2011-12-02 | 9:54 | 0:01:22:46
859 | 1933 | 7043 | 2011-12-02 | 14:26 | 0:01:22:53
860 | 1933 | 7041 | 2011-12-02 | 18:59 | 0:01:22:55
861 | 1952 | 7123 | 2011-12-02 | 23:32 | 0:01:23:40
862 | 1966 | 7180 | 2011-12-03 | 4:08 | 0:01:24:11
863 | 1968 | 7188 | 2011-12-03 | 8:42 | 0:01:24:19
864 | 1966 | 7179 | 2011-12-03 | 13:20 | 0:01:24:16
865 | 1958 | 7147 | 2011-12-03 | 17:55 | 0:01:23:54
866 | 1944 | 7091 | 2011-12-03 | 22:26 | 0:01:23:17
867 | 1944 | 7089 | 2011-12-04 | 3:00 | 0:01:23:23
868 | 1962 | 7162 | 2011-12-04 | 7:34 | 0:01:24:04
869 | 1960 | 7155 | 2011-12-04 | 12:09 | 0:01:24:00
870 | 1958 | 7148 | 2011-12-04 | 16:43 | 0:01:23:57
871 | 1962 | 7163 | 2011-12-04 | 21:19 | 0:01:24:03
872 | 1964 | 7171 | 2011-12-05 | 1:54 | 0:01:24:07
873 | 1956 | 7140 | 2011-12-05 | 6:31 | 0:01:23:50
874 | 1944 | 7093 | 2011-12-05 | 11:03 | 0:01:23:21
875 | 1950 | 7117 | 2011-12-05 | 15:41 | 0:01:23:36
876 | 1952 | 7124 | 2011-12-05 | 20:15 | 0:01:23:40
877 | 1941 | 7075 | 2011-12-06 | 0:47 | 0:01:23:07
878 | 1933 | 7044 | 2011-12-06 | 5:21 | 0:01:22:50
879 | 1927 | 7019 | 2011-12-06 | 9:56 | 0:01:22:34
880 | 1927 | 7020 | 2011-12-06 | 14:30 | 0:01:22:34
881 | 1929 | 7029 | 2011-12-06 | 19:01 | 0:01:22:40
882 | 1929 | 7028 | 2011-12-06 | 23:38 | 0:01:22:42
883 | 1952 | 7126 | 2011-12-07 | 4:15 | 0:01:23:39
884 | 1929 | 7030 | 2011-12-07 | 8:47 | 0:01:22:41
885 | 1925 | 7011 | 2011-12-07 | 13:22 | 0:01:22:29
886 | 1931 | 7036 | 2011-12-07 | 17:54 | 0:01:22:44
887 | 1944 | 7096 | 2011-12-07 | 22:33 | 0:01:23:23
888 | 1943 | 7089 | 2011-12-08 | 3:09 | 0:01:23:18
889 | 1948 | 7111 | 2011-12-08 | 7:45 | 0:01:23:31
890 | 1923 | 7007 | 2011-12-08 | 12:16 | 0:01:22:26
891 | 1919 | 6989 | 2011-12-08 | 16:51 | 0:01:22:16
892 | 1944 | 7094 | 2011-12-08 | 21:30 | 0:01:23:19
893 | 1943 | 7084 | 2011-12-09 | 2:03 | 0:01:23:17
894 | 1935 | 7056 | 2011-12-09 | 6:32 | 0:01:22:54
895 | 1915 | 6973 | 2011-12-09 | 11:07 | 0:01:22:05
896 | 1911 | 6958 | 2011-12-09 | 15:41 | 0:01:21:53
897 | 1898 | 6902 | 2011-12-09 | 20:12 | 0:01:21:19
898 | 1894 | 6889 | 2011-12-10 | 0:42 | 0:01:21:10
899 | 1890 | 6873 | 2011-12-10 | 5:15 | 0:01:20:56
900 | 1874 | 6811 | 2011-12-10 | 9:44 | 0:01:20:20
901 | 1871 | 6794 | 2011-12-10 | 14:19 | 0:01:20:10
902 | 1871 | 6798 | 2011-12-10 | 18:49 | 0:01:20:10
903 | 1884 | 6844 | 2011-12-10 | 23:23 | 0:01:20:44
904 | 1882 | 6844 | 2011-12-11 | 3:51 | 0:01:20:44
905 | 1865 | 6771 | 2011-12-11 | 8:26 | 0:01:19:55
906 | 1863 | 6763 | 2011-12-11 | 12:58 | 0:01:19:51
907 | 1874 | 6811 | 2011-12-11 | 17:36 | 0:01:20:19
908 | 1878 | 6827 | 2011-12-11 | 22:07 | 0:01:20:30
909 | 1878 | 6828 | 2011-12-12 | 2:41 | 0:01:20:32
910 | 1878 | 6827 | 2011-12-12 | 7:13 | 0:01:20:32
911 | 1871 | 6798 | 2011-12-12 | 11:45 | 0:01:20:10
912 | 1870 | 6790 | 2011-12-12 | 16:19 | 0:00:00:00
913 | 1869 | 6791 | 2011-12-12 | 20:54 | 0:01:20:03
914 | 1874 | 6811 | 2011-12-13 | 1:29 | 0:01:20:24
915 | 1869 | 6790 | 2011-12-13 | 6:02 | 0:01:20:08
916 | 1873 | 6805 | 2011-12-13 | 10:34 | 0:01:20:13
917 | 1871 | 6799 | 2011-12-13 | 15:02 | 0:01:20:10
918 | 1878 | 6829 | 2011-12-13 | 19:33 | 0:01:20:30
919 | 1884 | 6854 | 2011-12-14 | 0:06 | 0:01:20:43
920 | 1890 | 6878 | 2011-12-14 | 4:38 | 0:01:21:02
921 | 1880 | 6839 | 2011-12-14 | 9:08 | 0:01:20:38
922 | 1878 | 6831 | 2011-12-14 | 13:43 | 0:01:20:32
923 | 1874 | 6816 | 2011-12-14 | 18:16 | 0:01:20:19
924 | 1873 | 6813 | 2011-12-14 | 22:38 | 0:01:20:17
925 | 1892 | 6888 | 2011-12-15 | 3:11 | 0:01:21:04
926 | 1888 | 6874 | 2011-12-15 | 7:41 | 0:01:21:00
927 | 1894 | 6895 | 2011-12-15 | 12:14 | 0:01:21:08
928 | 1900 | 6920 | 2011-12-15 | 16:44 | 0:01:21:27
929 | 1896 | 6904 | 2011-12-15 | 21:17 | 0:01:21:18
930 | 1888 | 6873 | 2011-12-16 | 1:51 | 0:01:20:55
931 | 1882 | 6847 | 2011-12-16 | 6:23 | 0:01:20:40
932 | 1871 | 6801 | 2011-12-16 | 10:50 | 0:01:20:10
933 | 1865 | 6776 | 2011-12-16 | 15:22 | 0:01:19:56
934 | 1865 | 6778 | 2011-12-16 | 19:50 | 0:01:19:57
935 | 1873 | 6809 | 2011-12-17 | 0:24 | 0:01:20:14
936 | 1865 | 6777 | 2011-12-17 | 4:57 | 0:01:19:52
937 | 1845 | 6700 | 2011-12-17 | 9:26 | 0:01:19:07
938 | 1834 | 6651 | 2011-12-17 | 13:58 | 0:01:18:32
939 | 1832 | 6645 | 2011-12-17 | 18:28 | 0:01:18:30
940 | 1828 | 6630 | 2011-12-17 | 22:55 | 0:01:18:21
941 | 1812 | 6566 | 2011-12-18 | 3:28 | 0:01:17:39
942 | 1806 | 6541 | 2011-12-18 | 8:03 | 0:01:17:26
943 | 1799 | 6512 | 2011-12-18 | 12:32 | 0:01:17:05
944 | 1818 | 6590 | 2011-12-18 | 17:14 | 0:01:17:55
945 | 1830 | 6637 | 2011-12-18 | 22:15 | 0:01:18:23
946 | 1824 | 6614 | 2011-12-19 | 2:52 | 0:01:18:11
947 | 1816 | 6583 | 2011-12-19 | 7:26 | 0:01:17:49
948 | 1826 | 6620 | 2011-12-19 | 11:58 | 0:01:18:16
949 | 1808 | 6554 | 2011-12-19 | 16:27 | 0:01:17:33
950 | 1812 | 6570 | 2011-12-19 | 20:55 | 0:01:17:38
951 | 1810 | 6561 | 2011-12-20 | 1:26 | 0:01:17:36
952 | 1801 | 6522 | 2011-12-20 | 5:55 | 0:01:17:08
953 | 1793 | 6492 | 2011-12-20 | 10:20 | 0:01:16:50
954 | 1740 | 6297 | 2011-12-20 | 22:56 | 0:01:14:36
955 | 1841 | 6686 | 2011-12-21 | 3:30 | 0:01:18:54
956 | 1843 | 6698 | 2011-12-21 | 8:06 | 0:01:19:04
957 | 1808 | 6551 | 2011-12-21 | 12:33 | 0:01:17:31
958 | 1812 | 6569 | 2011-12-21 | 17:04 | 0:01:17:41
959 | 1814 | 6575 | 2011-12-21 | 21:38 | 0:01:17:44
960 | 1808 | 6554 | 2011-12-22 | 2:08 | 0:01:17:29
961 | 1799 | 6514 | 2011-12-22 | 6:40 | 0:01:17:08
962 | 1793 | 6492 | 2011-12-22 | 11:08 | 0:01:16:49
963 | 1785 | 6461 | 2011-12-22 | 15:38 | 0:01:16:30
964 | 1789 | 6477 | 2011-12-22 | 20:11 | 0:01:16:40
965 | 1806 | 6548 | 2011-12-23 | 0:41 | 0:01:17:25
966 | 1808 | 6557 | 2011-12-23 | 5:09 | 0:01:17:26
967 | 1806 | 6550 | 2011-12-23 | 9:40 | 0:01:17:26
968 | 1777 | 6432 | 2011-12-23 | 14:06 | 0:01:16:10
969 | 1760 | 6359 | 2011-12-23 | 18:36 | 0:01:15:27
970 | 1779 | 6441 | 2011-12-23 | 23:13 | 0:01:16:14
971 | 1799 | 6520 | 2011-12-24 | 3:36 | 0:01:17:05
972 | 1797 | 6516 | 2011-12-24 | 8:07 | 0:01:17:03
973 | 1756 | 6345 | 2011-12-24 | 12:37 | 0:01:15:15
974 | 1740 | 6283 | 2011-12-24 | 17:05 | 0:01:14:33
975 | 1769 | 6400 | 2011-12-24 | 21:45 | 0:01:15:48
976 | 1787 | 6472 | 2011-12-25 | 2:12 | 0:01:16:37
977 | 1791 | 6490 | 2011-12-25 | 6:40 | 0:01:16:43
978 | 1769 | 6404 | 2011-12-25 | 11:05 | 0:01:15:50
979 | 1746 | 6310 | 2011-12-25 | 15:33 | 0:01:14:51
980 | 1725 | 6221 | 2011-12-25 | 20:00 | 0:01:13:55
981 | 1709 | 6159 | 2011-12-26 | 0:26 | 0:01:13:13
982 | 1766 | 6388 | 2011-12-26 | 5:11 | 0:01:15:37
983 | 1750 | 6327 | 2011-12-26 | 9:35 | 0:01:15:00
984 | 1729 | 6239 | 2011-12-26 | 14:02 | 0:01:14:03
985 | 1721 | 6207 | 2011-12-26 | 18:35 | 0:01:13:44
986 | 1740 | 6283 | 2011-12-26 | 23:01 | 0:01:14:34
987 | 1758 | 6360 | 2011-12-27 | 3:26 | 0:01:15:20
988 | 1754 | 6346 | 2011-12-27 | 7:45 | 0:01:15:10
989 | 1731 | 6250 | 2011-12-27 | 12:06 | 0:01:14:10
990 | 1713 | 6177 | 2011-12-27 | 16:34 | 0:01:13:25
991 | 1729 | 6239 | 2011-12-27 | 21:02 | 0:01:14:03
992 | 1738 | 6280 | 2011-12-28 | 1:31 | 0:01:14:31
993 | 1738 | 6282 | 2011-12-28 | 5:52 | 0:01:14:34
994 | 1711 | 6170 | 2011-12-28 | 10:17 | 0:01:13:16
995 | 1680 | 6046 | 2011-12-28 | 14:43 | 0:01:12:01
996 | 1696 | 6114 | 2011-12-28 | 19:03 | 0:01:12:37
997 | 1651 | 5931 | 2011-12-28 | 23:28 | 0:01:10:45
998 | 1626 | 5829 | 2011-12-29 | 3:53 | 0:01:09:42
999 | 1606 | 5753 | 2011-12-29 | 8:16 | 0:01:08:52
1000 | 1596 | 5714 | 2011-12-29 | 12:40 | 0:01:08:26
1001 | 1594 | 5681 | 2011-12-29 | 20:34 | 0:01:08:21
1002 | 1698 | 6106 | 2011-12-30 | 0:58 | 0:01:12:45
1003 | 1707 | 6145 | 2011-12-30 | 5:21 | 0:01:13:10
1004 | 1668 | 5992 | 2011-12-30 | 9:45 | 0:01:11:31
1005 | 1651 | 5922 | 2011-12-30 | 14:14 | 0:01:10:50
1006 | 1635 | 5863 | 2011-12-30 | 18:41 | 0:01:10:05
1007 | 1612 | 5768 | 2011-12-30 | 23:09 | 0:01:09:06
1008 | 1678 | 6034 | 2011-12-31 | 3:48 | 0:01:11:57
1009 | 1692 | 6089 | 2011-12-31 | 8:09 | 0:01:12:28
1010 | 1684 | 6057 | 2011-12-31 | 12:39 | 0:01:12:08
1011 | 1682 | 6048 | 2011-12-31 | 17:04 | 0:01:12:09
1012 | 1674 | 6017 | 2011-12-31 | 21:25 | 0:01:11:42
1013 | 1690 | 6080 | 2012-01-01 | 1:58 | 0:01:12:24
1014 | 1692 | 6085 | 2012-01-01 | 6:22 | 0:01:12:28
1015 | 1688 | 6071 | 2012-01-01 | 10:46 | 0:01:12:17
1016 | 1690 | 6079 | 2012-01-01 | 15:14 | 0:01:12:23
1017 | 1686 | 6064 | 2012-01-01 | 19:43 | 0:01:12:16
1018 | 1682 | 6047 | 2012-01-02 | 0:06 | 0:01:12:05
1019 | 1688 | 6072 | 2012-01-02 | 4:32 | 0:01:12:18
1020 | 1684 | 6059 | 2012-01-02 | 8:56 | 0:01:12:14
1021 | 1657 | 5948 | 2012-01-02 | 13:22 | 0:01:11:02
1022 | 1663 | 5971 | 2012-01-02 | 17:47 | 0:01:11:17
1023 | 1684 | 6058 | 2012-01-02 | 22:16 | 0:01:12:10
1024 | 1659 | 5960 | 2012-01-03 | 2:35 | 0:01:11:09
1025 | 1622 | 5809 | 2012-01-03 | 7:00 | 0:01:09:29
1026 | 1598 | 5717 | 2012-01-03 | 11:28 | 0:01:08:31
1027 | 1569 | 5600 | 2012-01-03 | 15:55 | 0:01:07:16
1028 | 1567 | 5586 | 2012-01-03 | 20:14 | 0:01:07:11
1029 | 1641 | 5891 | 2012-01-04 | 0:35 | 0:01:10:22
1030 | 1643 | 5897 | 2012-01-04 | 5:03 | 0:01:10:26
1031 | 1641 | 5890 | 2012-01-04 | 9:30 | 0:01:10:18
1032 | 1659 | 5958 | 2012-01-04 | 13:53 | 0:01:11:05
1033 | 1618 | 5798 | 2012-01-04 | 18:14 | 0:01:09:22
1034 | 1645 | 5909 | 2012-01-04 | 22:38 | 0:01:10:29
1035 | 1645 | 5905 | 2012-01-05 | 2:57 | 0:01:10:29
1036 | 1606 | 5754 | 2012-01-05 | 7:15 | 0:01:08:50
1037 | 1637 | 5876 | 2012-01-05 | 11:35 | 0:01:10:11
1038 | 1622 | 5813 | 2012-01-05 | 15:58 | 0:01:09:30
1039 | 1631 | 5847 | 2012-01-05 | 20:22 | 0:01:09:58
1040 | 1629 | 5847 | 2012-01-06 | 0:49 | 0:01:09:49
1041 | 1618 | 5800 | 2012-01-06 | 5:07 | 0:01:09:23
1042 | 1612 | 5778 | 2012-01-06 | 9:29 | 0:01:09:04
1043 | 1610 | 5769 | 2012-01-06 | 13:49 | 0:01:09:02
1044 | 1606 | 5753 | 2012-01-06 | 18:15 | 0:01:08:51
1045 | 1598 | 5723 | 2012-01-06 | 22:36 | 0:01:08:29
1046 | 1600 | 5730 | 2012-01-07 | 2:59 | 0:01:08:36
1047 | 1594 | 5708 | 2012-01-07 | 7:26 | 0:01:08:17
1048 | 1585 | 5673 | 2012-01-07 | 11:48 | 0:01:07:57
1049 | 1591 | 5692 | 2012-01-07 | 16:12 | 0:01:08:07
1050 | 1579 | 5650 | 2012-01-07 | 20:32 | 0:01:07:40
1051 | 1585 | 5672 | 2012-01-08 | 0:53 | 0:01:07:54
1052 | 1577 | 5641 | 2012-01-08 | 5:13 | 0:01:07:36
1053 | 1565 | 5595 | 2012-01-08 | 9:34 | 0:01:07:07
1054 | 1556 | 5558 | 2012-01-08 | 13:54 | 0:01:06:43
1055 | 1550 | 5534 | 2012-01-08 | 18:13 | 0:01:06:27
1056 | 1544 | 5512 | 2012-01-08 | 22:29 | 0:01:06:11
1057 | 1559 | 5575 | 2012-01-09 | 2:54 | 0:01:06:48
1058 | 1573 | 5628 | 2012-01-09 | 7:13 | 0:01:07:23
1059 | 1571 | 5619 | 2012-01-09 | 11:37 | 0:01:07:24
1060 | 1575 | 5634 | 2012-01-09 | 16:01 | 0:01:07:30
1061 | 1565 | 5598 | 2012-01-09 | 20:15 | 0:01:07:03
1062 | 1561 | 5582 | 2012-01-10 | 0:37 | 0:01:06:59
1063 | 1563 | 5591 | 2012-01-10 | 4:54 | 0:01:07:01
1064 | 1573 | 5629 | 2012-01-10 | 9:16 | 0:01:07:27
1065 | 1583 | 5667 | 2012-01-10 | 13:37 | 0:01:07:47
1066 | 1571 | 5622 | 2012-01-10 | 17:57 | 0:01:07:22
1067 | 1558 | 5569 | 2012-01-10 | 22:17 | 0:01:06:45
1068 | 1544 | 5515 | 2012-01-11 | 2:35 | 0:01:06:07
1069 | 1552 | 5545 | 2012-01-11 | 6:57 | 0:01:06:30
1070 | 1561 | 5583 | 2012-01-11 | 11:19 | 0:01:06:53
1071 | 1559 | 5578 | 2012-01-11 | 15:44 | 0:01:06:53
1072 | 1556 | 5563 | 2012-01-11 | 20:01 | 0:01:06:39
1073 | 1538 | 5494 | 2012-01-12 | 0:20 | 0:01:05:57
1074 | 1542 | 5508 | 2012-01-12 | 4:41 | 0:01:06:05
1075 | 1546 | 5526 | 2012-01-12 | 9:01 | 0:01:06:15
1076 | 1540 | 5502 | 2012-01-12 | 13:17 | 0:01:06:00
1077 | 1542 | 5511 | 2012-01-12 | 17:36 | 0:01:06:06
1078 | 1544 | 5517 | 2012-01-12 | 21:53 | 0:01:06:09
1079 | 1534 | 5481 | 2012-01-13 | 2:08 | 0:01:05:46
1080 | 1530 | 5464 | 2012-01-13 | 6:33 | 0:01:05:32
1081 | 1532 | 5473 | 2012-01-13 | 10:54 | 0:01:05:44
1082 | 1524 | 5444 | 2012-01-13 | 15:09 | 0:01:05:21
1083 | 1523 | 5433 | 2012-01-13 | 19:30 | 0:01:05:13
1084 | 1521 | 5431 | 2012-01-13 | 23:38 | 0:01:05:10
1085 | 1501 | 5350 | 2012-01-14 | 3:50 | 0:01:04:20
1086 | 1505 | 5368 | 2012-01-14 | 8:08 | 0:01:04:33
1087 | 1499 | 5345 | 2012-01-14 | 12:23 | 0:01:04:18
1088 | 1418 | 5022 | 2012-01-14 | 16:41 | 0:01:00:50
1089 | 1383 | 4886 | 2012-01-14 | 20:55 | 0:00:59:18
1090 | 1384 | 4893 | 2012-01-15 | 1:11 | 0:00:59:20
1091 | 1373 | 4851 | 2012-01-15 | 5:22 | 0:00:58:51
1092 | 1425 | 5054 | 2012-01-15 | 9:36 | 0:01:01:04
1093 | 1449 | 5147 | 2012-01-15 | 13:48 | 0:01:02:06
1094 | 1453 | 5162 | 2012-01-15 | 18:01 | 0:01:02:12
1095 | 1451 | 5154 | 2012-01-15 | 22:15 | 0:01:02:12
1096 | 1439 | 5107 | 2012-01-16 | 2:33 | 0:01:01:40
1097 | 1439 | 5109 | 2012-01-16 | 6:50 | 0:01:01:38
1098 | 1431 | 5079 | 2012-01-16 | 11:07 | 0:01:01:18
1099 | 1431 | 5080 | 2012-01-16 | 15:20 | 0:01:01:17
1100 | 1433 | 5087 | 2012-01-16 | 19:33 | 0:01:01:23
1101 | 1425 | 5056 | 2012-01-16 | 23:48 | 0:01:01:06
1102 | 1418 | 5027 | 2012-01-17 | 4:00 | 0:01:00:46
1103 | 1418 | 5025 | 2012-01-17 | 8:11 | 0:01:00:46
1104 | 1433 | 5086 | 2012-01-17 | 12:26 | 0:01:01:21
1105 | 1439 | 5111 | 2012-01-17 | 16:44 | 0:01:01:42
1106 | 1425 | 5060 | 2012-01-17 | 20:58 | 0:01:01:09
1107 | 1414 | 5014 | 2012-01-18 | 1:10 | 0:01:00:36
1108 | 1398 | 4952 | 2012-01-18 | 5:24 | 0:00:59:57
1109 | 1394 | 4939 | 2012-01-18 | 9:34 | 0:00:59:48
1110 | 1439 | 5107 | 2012-01-18 | 13:52 | 0:01:01:38
1111 | 1441 | 5119 | 2012-01-18 | 18:04 | 0:01:01:50
1112 | 1435 | 5096 | 2012-01-18 | 22:25 | 0:01:01:30
1113 | 1445 | 5132 | 2012-01-19 | 2:45 | 0:01:01:55
1114 | 1441 | 5119 | 2012-01-19 | 6:58 | 0:01:01:45
1115 | 1456 | 5179 | 2012-01-19 | 11:16 | 0:01:02:26
1116 | 1447 | 5144 | 2012-01-19 | 15:28 | 0:01:01:59
1117 | 1445 | 5135 | 2012-01-19 | 19:47 | 0:01:01:51
1118 | 1431 | 5084 | 2012-01-20 | 0:01 | 0:01:01:20
1119 | 1437 | 5106 | 2012-01-20 | 4:17 | 0:01:01:33
1120 | 1443 | 5129 | 2012-01-20 | 8:35 | 0:01:01:52
1121 | 1441 | 5120 | 2012-01-20 | 12:47 | 0:01:01:49
1122 | 1427 | 5067 | 2012-01-20 | 16:56 | 0:01:01:11
1123 | 1412 | 5008 | 2012-01-20 | 21:09 | 0:01:00:32
1124 | 1410 | 5000 | 2012-01-21 | 1:24 | 0:01:00:26
1125 | 1416 | 5029 | 2012-01-21 | 5:37 | 0:01:00:43
1126 | 1431 | 5084 | 2012-01-21 | 9:53 | 0:01:01:19
1127 | 1418 | 5033 | 2012-01-21 | 14:12 | 0:01:00:48
1128 | 1396 | 4952 | 2012-01-21 | 18:29 | 0:00:59:47
1129 | 1373 | 4867 | 2012-01-21 | 22:39 | 0:00:58:50
1130 | 1377 | 4881 | 2012-01-22 | 2:49 | 0:00:59:03
1131 | 1386 | 4919 | 2012-01-22 | 7:01 | 0:00:59:28
1132 | 1390 | 4934 | 2012-01-22 | 11:16 | 0:00:59:33
1133 | 1363 | 4828 | 2012-01-22 | 15:26 | 0:00:58:24
1134 | 1359 | 4816 | 2012-01-22 | 19:38 | 0:00:58:19
1135 | 1357 | 4807 | 2012-01-22 | 23:51 | 0:00:58:09
1136 | 1369 | 4853 | 2012-01-23 | 4:06 | 0:00:58:39
1137 | 1371 | 4859 | 2012-01-23 | 8:20 | 0:00:58:48
1138 | 1359 | 4819 | 2012-01-23 | 12:28 | 0:00:58:15
1139 | 1363 | 4832 | 2012-01-23 | 16:44 | 0:00:58:27
1140 | 1379 | 4890 | 2012-01-23 | 21:04 | 0:00:59:05
1141 | 1373 | 4874 | 2012-01-24 | 1:14 | 0:00:58:50
1142 | 1328 | 4703 | 2012-01-24 | 5:21 | 0:00:56:55
1143 | 1334 | 4722 | 2012-01-24 | 9:33 | 0:00:57:06
1144 | 1322 | 4681 | 2012-01-24 | 13:41 | 0:00:56:38
1145 | 1307 | 4622 | 2012-01-24 | 17:57 | 0:00:56:00
1146 | 1293 | 4574 | 2012-01-24 | 22:02 | 0:00:55:24
1147 | 1272 | 4494 | 2012-01-25 | 2:07 | 0:00:54:30
1148 | 1266 | 4471 | 2012-01-25 | 6:10 | 0:00:54:15
1149 | 1278 | 4515 | 2012-01-25 | 10:14 | 0:00:54:43
1150 | 1252 | 4422 | 2012-01-25 | 14:14 | 0:00:53:36
1151 | 1229 | 4329 | 2012-01-25 | 18:22 | 0:00:52:42
1152 | 1225 | 4317 | 2012-01-25 | 22:21 | 0:00:52:30
1153 | 1231 | 4340 | 2012-01-26 | 2:20 | 0:00:52:45
1154 | 1243 | 4386 | 2012-01-26 | 6:23 | 0:00:53:16
1155 | 1264 | 4464 | 2012-01-26 | 10:25 | 0:00:54:07
1156 | 1244 | 4395 | 2012-01-26 | 14:31 | 0:00:53:17
1157 | 1243 | 4387 | 2012-01-26 | 18:35 | 0:00:53:19
1158 | 1213 | 4280 | 2012-01-26 | 22:39 | 0:00:52:03
1159 | 1190 | 4196 | 2012-01-27 | 2:40 | 0:00:50:59
1160 | 1211 | 4276 | 2012-01-27 | 6:38 | 0:00:51:55
1161 | 1225 | 4324 | 2012-01-27 | 10:32 | 0:00:52:26
1162 | 1208 | 4260 | 2012-01-27 | 14:27 | 0:00:51:45
1163 | 1196 | 4219 | 2012-01-27 | 18:27 | 0:00:51:19
1164 | 1188 | 4189 | 2012-01-27 | 22:26 | 0:00:50:55
1165 | 1182 | 4170 | 2012-01-28 | 2:17 | 0:00:50:40
1166 | 1186 | 4184 | 2012-01-28 | 6:12 | 0:00:50:50
1167 | 1169 | 4120 | 2012-01-28 | 10:07 | 0:00:50:03
1168 | 1188 | 4196 | 2012-01-28 | 14:01 | 0:00:50:55
1169 | 1182 | 4173 | 2012-01-28 | 18:01 | 0:00:50:42
1170 | 1161 | 4094 | 2012-01-28 | 21:55 | 0:00:49:46
1171 | 1147 | 4043 | 2012-01-29 | 1:51 | 0:00:49:15
1172 | 1118 | 3937 | 2012-01-29 | 5:40 | 0:00:47:54
1173 | 1097 | 3858 | 2012-01-29 | 9:32 | 0:00:47:01
1174 | 1120 | 3944 | 2012-01-29 | 13:25 | 0:00:48:02
1175 | 1081 | 3807 | 2012-01-29 | 17:08 | 0:00:46:16
1176 | 1019 | 3573 | 2012-01-29 | 20:57 | 0:00:43:40
1177 | 984 | 3445 | 2012-01-30 | 0:31 | 0:00:42:11
1178 | 963 | 3368 | 2012-01-30 | 4:06 | 0:00:41:16
1179 | 943 | 3298 | 2012-01-30 | 7:38 | 0:00:40:23
1180 | 935 | 3268 | 2012-01-30 | 11:07 | 0:00:40:08
1181 | 968 | 3391 | 2012-01-30 | 14:38 | 0:00:41:31
1182 | 1027 | 3608 | 2012-01-30 | 18:16 | 0:00:44:02
1183 | 1046 | 3679 | 2012-01-30 | 21:57 | 0:00:44:51
1184 | 1013 | 3557 | 2012-01-31 | 1:35 | 0:00:43:22
1185 | 1031 | 3624 | 2012-01-31 | 5:17 | 0:00:44:11
1186 | 1025 | 3604 | 2012-01-31 | 8:57 | 0:00:43:54
1187 | 1036 | 3645 | 2012-01-31 | 12:35 | 0:00:44:25
1188 | 1048 | 3684 | 2012-01-31 | 16:16 | 0:00:44:54
1189 | 1036 | 3644 | 2012-01-31 | 20:00 | 0:00:44:24
1190 | 1019 | 3580 | 2012-01-31 | 23:39 | 0:00:43:39
1191 | 1015 | 3566 | 2012-02-01 | 3:17 | 0:00:43:31
1192 | 1009 | 3545 | 2012-02-01 | 6:50 | 0:00:43:14
1193 | 1001 | 3518 | 2012-02-01 | 10:30 | 0:00:42:59
1194 | 1023 | 3596 | 2012-02-01 | 14:06 | 0:00:43:50
1195 | 1013 | 3563 | 2012-02-01 | 17:44 | 0:00:43:28
1196 | 1001 | 3519 | 2012-02-01 | 21:20 | 0:00:42:55
1197 | 980 | 3445 | 2012-02-02 | 0:53 | 0:00:41:56
1198 | 970 | 3407 | 2012-02-02 | 4:24 | 0:00:41:34
1199 | 951 | 3336 | 2012-02-02 | 7:57 | 0:00:40:45
1200 | 943 | 3306 | 2012-02-02 | 11:26 | 0:00:40:21
1201 | 951 | 3337 | 2012-02-02 | 14:55 | 0:00:40:44
1202 | 945 | 3315 | 2012-02-02 | 18:17 | 0:00:40:33
1203 | 933 | 3272 | 2012-02-02 | 21:48 | 0:00:39:58
1204 | 974 | 3425 | 2012-02-03 | 1:14 | 0:00:41:45
1205 | 931 | 3268 | 2012-02-03 | 4:48 | 0:00:39:55
1206 | 898 | 3148 | 2012-02-03 | 8:13 | 0:00:38:35
1207 | 933 | 3261 | 2012-02-03 | 13:43 | 0:00:40:00
1208 | 929 | 3260 | 2012-02-03 | 17:07 | 0:00:39:47
1209 | 924 | 3242 | 2012-02-03 | 20:32 | 0:00:39:35
1210 | 900 | 3158 | 2012-02-03 | 23:57 | 0:00:38:36
1211 | 877 | 3073 | 2012-02-04 | 3:18 | 0:00:37:33
1212 | 859 | 3010 | 2012-02-04 | 6:40 | 0:00:36:52
1213 | 844 | 2955 | 2012-02-04 | 9:59 | 0:00:36:09
1214 | 842 | 2947 | 2012-02-04 | 13:13 | 0:00:36:05
1215 | 856 | 2998 | 2012-02-04 | 16:28 | 0:00:36:42
1216 | 842 | 2949 | 2012-02-04 | 19:43 | 0:00:36:07
1217 | 834 | 2920 | 2012-02-04 | 22:56 | 0:00:35:44
1218 | 811 | 2837 | 2012-02-05 | 2:08 | 0:00:34:42
1219 | 793 | 2775 | 2012-02-05 | 5:16 | 0:00:34:01
1220 | 817 | 2859 | 2012-02-05 | 8:28 | 0:00:35:04
1221 | 828 | 2903 | 2012-02-05 | 11:43 | 0:00:35:30
1222 | 834 | 2923 | 2012-02-05 | 14:56 | 0:00:35:45
1223 | 832 | 2916 | 2012-02-05 | 18:07 | 0:00:35:40
1224 | 809 | 2831 | 2012-02-05 | 21:21 | 0:00:34:41
1225 | 791 | 2769 | 2012-02-06 | 0:30 | 0:00:33:53
1226 | 784 | 2741 | 2012-02-06 | 3:35 | 0:00:33:33
1227 | 774 | 2706 | 2012-02-06 | 6:40 | 0:00:33:12
1228 | 754 | 2638 | 2012-02-06 | 9:44 | 0:00:32:23
1229 | 747 | 2610 | 2012-02-06 | 12:44 | 0:00:32:00
1230 | 758 | 2651 | 2012-02-06 | 15:42 | 0:00:32:32
1231 | 764 | 2673 | 2012-02-06 | 18:47 | 0:00:32:44
1232 | 749 | 2619 | 2012-02-06 | 21:53 | 0:00:32:01
1233 | 760 | 2661 | 2012-02-07 | 0:49 | 0:00:32:32
1234 | 743 | 2599 | 2012-02-07 | 3:47 | 0:00:31:52
1235 | 729 | 2550 | 2012-02-07 | 6:49 | 0:00:31:14
1236 | 725 | 2536 | 2012-02-07 | 9:50 | 0:00:31:06
1237 | 702 | 2453 | 2012-02-07 | 12:43 | 0:00:30:05
1238 | 684 | 2392 | 2012-02-07 | 15:39 | 0:00:29:19
1239 | 698 | 2436 | 2012-02-07 | 18:58 | 0:00:29:53
1240 | 679 | 2370 | 2012-02-07 | 21:50 | 0:00:29:06
1241 | 667 | 2330 | 2012-02-08 | 0:41 | 0:00:28:37
1242 | 657 | 2295 | 2012-02-08 | 3:29 | 0:00:28:10
1243 | 663 | 2313 | 2012-02-08 | 6:12 | 0:00:28:26
1244 | 640 | 2233 | 2012-02-08 | 8:57 | 0:00:27:27
1245 | 616 | 2151 | 2012-02-08 | 11:37 | 0:00:26:26
1246 | 601 | 2096 | 2012-02-08 | 14:17 | 0:00:25:46
1247 | 613 | 2137 | 2012-02-08 | 16:51 | 0:00:26:18
1248 | 601 | 2097 | 2012-02-08 | 19:30 | 0:00:25:42
1249 | 541 | 1885 | 2012-02-08 | 22:02 | 0:00:23:13
1250 | 509 | 1776 | 2012-02-09 | 0:27 | 0:00:21:51
1251 | 490 | 1708 | 2012-02-09 | 2:48 | 0:00:21:03
1252 | 469 | 1634 | 2012-02-09 | 5:05 | 0:00:20:05
1253 | 453 | 1580 | 2012-02-09 | 7:13 | 0:00:19:25
1254 | 438 | 1526 | 2012-02-09 | 9:20 | 0:00:18:46
1255 | 432 | 1505 | 2012-02-09 | 11:26 | 0:00:18:28
1256 | 428 | 1492 | 2012-02-09 | 13:30 | 0:00:18:20
1257 | 420 | 1466 | 2012-02-09 | 15:33 | 0:00:18:02
1258 | 418 | 1459 | 2012-02-09 | 17:35 | 0:00:17:54
1259 | 406 | 1419 | 2012-02-09 | 19:34 | 0:00:17:23
1260 | 399 | 1392 | 2012-02-09 | 21:35 | 0:00:17:05
1261 | 389 | 1359 | 2012-02-09 | 23:31 | 0:00:16:42
1262 | 379 | 1326 | 2012-02-10 | 1:22 | 0:00:16:17
1263 | 368 | 1286 | 2012-02-10 | 3:11 | 0:00:15:45
1264 | 358 | 1252 | 2012-02-10 | 5:01 | 0:00:15:23
1265 | 354 | 1240 | 2012-02-10 | 6:49 | 0:00:15:09
1266 | 346 | 1213 | 2012-02-10 | 8:35 | 0:00:14:50
1267 | 346 | 1213 | 2012-02-10 | 10:17 | 0:00:14:49
1268 | 346 | 1213 | 2012-02-10 | 12:00 | 0:00:14:50
1269 | 336 | 1180 | 2012-02-10 | 13:44 | 0:00:14:27
1270 | 331 | 1161 | 2012-02-10 | 15:27 | 0:00:14:09
1271 | 319 | 1121 | 2012-02-10 | 17:08 | 0:00:13:44
1272 | 317 | 1114 | 2012-02-10 | 18:48 | 0:00:13:36
1273 | 311 | 1094 | 2012-02-10 | 20:26 | 0:00:13:20
1274 | 309 | 1088 | 2012-02-10 | 22:05 | 0:00:13:14
1275 | 296 | 1041 | 2012-02-10 | 23:38 | 0:00:12:44
1276 | 292 | 1029 | 2012-02-11 | 1:10 | 0:00:12:27
1277 | 282 | 996 | 2012-02-11 | 2:41 | 0:00:12:08
1278 | 272 | 963 | 2012-02-11 | 4:08 | 0:00:11:40
1279 | 259 | 916 | 2012-02-11 | 5:36 | 0:00:11:08
1280 | 513 | 1793 | 2012-02-17 | 5:20 | 0:00:22:04
1281 | 478 | 1672 | 2012-02-17 | 7:57 | 0:00:20:28
1282 | 447 | 1564 | 2012-02-17 | 10:15 | 0:00:19:11
1283 | 404 | 1418 | 2012-02-17 | 12:26 | 0:00:17:19
1284 | 406 | 1424 | 2012-02-17 | 14:34 | 0:00:17:27
1285 | 391 | 1370 | 2012-02-17 | 16:32 | 0:00:16:46
1286 | 360 | 1264 | 2012-02-17 | 18:24 | 0:00:15:29
1287 | 331 | 1164 | 2012-02-17 | 20:16 | 0:00:14:10
1288 | 325 | 1144 | 2012-02-17 | 22:01 | 0:00:13:55
1289 | 309 | 1091 | 2012-02-17 | 23:42 | 0:00:13:17
1290 | 296 | 1045 | 2012-02-18 | 1:21 | 0:00:12:44
1291 | 331 | 1165 | 2012-02-18 | 2:55 | 0:00:14:10
1292 | 334 | 1179 | 2012-02-18 | 4:38 | 0:00:14:19
1293 | 336 | 1184 | 2012-02-18 | 6:21 | 0:00:14:26
1294 | 331 | 1165 | 2012-02-18 | 8:04 | 0:00:14:10
1295 | 334 | 1178 | 2012-02-18 | 9:47 | 0:00:14:23
1296 | 331 | 1165 | 2012-02-18 | 11:32 | 0:00:14:10
1297 | 321 | 1132 | 2012-02-18 | 13:12 | 0:00:13:43
1298 | 303 | 1072 | 2012-02-18 | 14:50 | 0:00:13:01
1299 | 294 | 1040 | 2012-02-18 | 16:25 | 0:00:12:35
1300 | 315 | 1114 | 2012-02-18 | 18:01 | 0:00:13:30
1301 | 278 | 988 | 2012-02-18 | 19:36 | 0:00:11:55
1302 | 263 | 935 | 2012-02-18 | 21:05 | 0:00:11:14
1303 | 253 | 902 | 2012-02-18 | 22:31 | 0:00:10:47
1304 | 249 | 888 | 2012-02-18 | 23:54 | 0:00:10:41
1305 | 259 | 921 | 2012-02-19 | 1:20 | 0:00:11:08
1306 | 284 | 1007 | 2012-02-19 | 2:45 | 0:00:12:06
1307 | 286 | 1014 | 2012-02-19 | 4:17 | 0:00:12:15
1308 | 280 | 994 | 2012-02-19 | 5:48 | 0:00:11:59
1309 | 282 | 1001 | 2012-02-19 | 7:18 | 0:00:12:06
1310 | 276 | 982 | 2012-02-19 | 8:47 | 0:00:11:51
1311 | 282 | 1002 | 2012-02-19 | 10:14 | 0:00:12:06
1312 | 272 | 968 | 2012-02-19 | 11:44 | 0:00:11:40
1313 | 266 | 948 | 2012-02-19 | 13:11 | 0:00:11:23
1314 | 237 | 849 | 2012-02-19 | 14:33 | 0:00:10:07
1315 | 216 | 776 | 2012-02-19 | 15:53 | 0:00:09:18
1316 | 206 | 743 | 2012-02-19 | 17:08 | 0:00:08:50
1317 | 200 | 723 | 2012-02-19 | 18:18 | 0:00:08:33
1318 | 193 | 695 | 2012-02-19 | 19:31 | 0:00:08:19
1319 | 193 | 696 | 2012-02-19 | 20:41 | 0:00:08:12
1320 | 198 | 715 | 2012-02-19 | 21:51 | 0:00:08:32
1321 | 202 | 729 | 2012-02-19 | 22:59 | 0:00:08:40
1322 | 204 | 735 | 2012-02-20 | 0:10 | 0:00:08:45
1323 | 202 | 728 | 2012-02-20 | 1:24 | 0:00:08:43
1324 | 200 | 721 | 2012-02-20 | 2:34 | 0:00:08:36
1325 | 198 | 715 | 2012-02-20 | 3:44 | 0:00:08:29
1326 | 196 | 708 | 2012-02-20 | 4:56 | 0:00:08:25
1327 | 194 | 701 | 2012-02-20 | 6:06 | 0:00:08:20
1328 | 193 | 694 | 2012-02-20 | 7:19 | 0:00:08:15
1329 | 193 | 694 | 2012-02-20 | 8:29 | 0:00:08:17
1330 | 194 | 701 | 2012-02-20 | 9:40 | 0:00:08:16
1331 | 187 | 672 | 2012-02-20 | 11:29 | 0:00:08:00
1332 | 206 | 742 | 2012-02-20 | 12:35 | 0:00:08:47
1333 | 210 | 755 | 2012-02-20 | 13:49 | 0:00:09:02
1334 | 212 | 762 | 2012-02-20 | 15:02 | 0:00:09:07
1335 | 216 | 775 | 2012-02-20 | 16:17 | 0:00:09:14
1336 | 212 | 762 | 2012-02-20 | 17:30 | 0:00:09:04
1337 | 208 | 748 | 2012-02-20 | 18:46 | 0:00:08:52
1338 | 212 | 761 | 2012-02-20 | 20:00 | 0:00:09:03
1339 | 208 | 748 | 2012-02-20 | 21:13 | 0:00:08:53
1340 | 206 | 741 | 2012-02-20 | 22:25 | 0:00:08:46
1341 | 206 | 740 | 2012-02-20 | 23:37 | 0:00:08:47
1342 | 202 | 727 | 2012-02-21 | 0:51 | 0:00:08:37
1343 | 196 | 706 | 2012-02-21 | 2:03 | 0:00:08:27
1344 | 194 | 699 | 2012-02-21 | 3:13 | 0:00:08:19
1345 | 193 | 693 | 2012-02-21 | 4:25 | 0:00:08:12
1346 | 189 | 679 | 2012-02-21 | 5:35 | 0:00:08:08
1347 | 189 | 679 | 2012-02-21 | 6:44 | 0:00:08:04
1348 | 187 | 672 | 2012-02-21 | 7:53 | 0:00:08:03
1349 | 187 | 673 | 2012-02-21 | 9:03 | 0:00:07:59
1350 | 189 | 679 | 2012-02-21 | 10:13 | 0:00:08:07
1351 | 189 | 679 | 2012-02-21 | 11:23 | 0:00:08:04
1352 | 191 | 686 | 2012-02-21 | 12:30 | 0:00:08:09
1353 | 191 | 685 | 2012-02-21 | 13:40 | 0:00:08:10
1354 | 191 | 685 | 2012-02-21 | 14:51 | 0:00:08:11
1355 | 189 | 679 | 2012-02-21 | 16:01 | 0:00:08:03
1356 | 185 | 665 | 2012-02-21 | 17:09 | 0:00:07:57
1357 | 189 | 679 | 2012-02-21 | 18:19 | 0:00:08:02
1358 | 191 | 685 | 2012-02-21 | 19:31 | 0:00:08:13
1359 | 191 | 685 | 2012-02-21 | 20:41 | 0:00:08:09
1360 | 193 | 693 | 2012-02-21 | 21:49 | 0:00:08:17
1361 | 194 | 700 | 2012-02-21 | 22:59 | 0:00:08:17
1362 | 191 | 685 | 2012-02-22 | 0:09 | 0:00:08:12
1363 | 193 | 692 | 2012-02-22 | 1:18 | 0:00:08:13
1364 | 189 | 679 | 2012-02-22 | 2:27 | 0:00:08:10
1365 | 187 | 672 | 2012-02-22 | 3:38 | 0:00:07:59
1366 | 185 | 666 | 2012-02-22 | 4:46 | 0:00:07:56
1367 | 185 | 664 | 2012-02-22 | 5:54 | 0:00:07:55
1368 | 183 | 659 | 2012-02-22 | 7:02 | 0:00:07:51
1369 | 185 | 665 | 2012-02-22 | 8:08 | 0:00:07:54
1370 | 185 | 665 | 2012-02-22 | 9:15 | 0:00:07:53
1371 | 189 | 678 | 2012-02-22 | 10:25 | 0:00:08:08
1372 | 194 | 699 | 2012-02-22 | 11:36 | 0:00:08:22
1373 | 196 | 706 | 2012-02-22 | 12:48 | 0:00:08:24
1374 | 198 | 712 | 2012-02-22 | 14:00 | 0:00:08:32
1375 | 196 | 706 | 2012-02-22 | 15:08 | 0:00:08:28
1376 | 194 | 699 | 2012-02-22 | 16:19 | 0:00:08:24
1377 | 193 | 692 | 2012-02-22 | 17:30 | 0:00:08:17
1378 | 193 | 692 | 2012-02-22 | 18:39 | 0:00:08:12
1379 | 191 | 685 | 2012-02-22 | 19:49 | 0:00:08:10
1380 | 189 | 678 | 2012-02-22 | 21:00 | 0:00:08:05
1381 | 187 | 672 | 2012-02-22 | 22:08 | 0:00:07:59
1382 | 187 | 672 | 2012-02-22 | 23:16 | 0:00:07:59
1383 | 163 | 589 | 2012-02-24 | 17:44 | 0:00:07:01
1384 | 163 | 589 | 2012-02-24 | 18:45 | 0:00:07:03
1385 | 163 | 589 | 2012-02-24 | 19:48 | 0:00:06:59
1386 | 159 | 575 | 2012-02-24 | 20:51 | 0:00:06:50
1387 | 158 | 568 | 2012-02-24 | 21:55 | 0:00:06:46
1388 | 159 | 575 | 2012-02-24 | 22:56 | 0:00:06:51
1389 | 159 | 574 | 2012-02-24 | 23:58 | 0:00:06:52
1390 | 158 | 568 | 2012-02-25 | 1:01 | 0:00:06:45
1391 | 156 | 561 | 2012-02-25 | 2:01 | 0:00:06:41
1392 | 156 | 561 | 2012-02-25 | 3:03 | 0:00:06:43
1393 | 159 | 575 | 2012-02-25 | 4:03 | 0:00:06:48
1394 | 158 | 568 | 2012-02-25 | 5:06 | 0:00:06:44
1395 | 156 | 560 | 2012-02-25 | 6:05 | 0:00:06:40
1396 | 154 | 554 | 2012-02-25 | 7:06 | 0:00:06:36
1397 | 152 | 546 | 2012-02-25 | 8:05 | 0:00:06:32
1398 | 152 | 546 | 2012-02-25 | 9:04 | 0:00:06:29
1399 | 152 | 547 | 2012-02-25 | 10:02 | 0:00:06:29
1400 | 150 | 540 | 2012-02-25 | 11:04 | 0:00:06:27
1401 | 154 | 553 | 2012-02-25 | 12:07 | 0:00:06:35
1402 | 154 | 553 | 2012-02-25 | 13:09 | 0:00:06:38
1403 | 154 | 553 | 2012-02-25 | 14:08 | 0:00:06:39
1404 | 154 | 554 | 2012-02-25 | 15:08 | 0:00:06:37
1405 | 154 | 553 | 2012-02-25 | 16:09 | 0:00:06:35
1406 | 152 | 546 | 2012-02-25 | 17:11 | 0:00:06:28
1407 | 150 | 539 | 2012-02-25 | 18:08 | 0:00:06:24
1408 | 150 | 540 | 2012-02-25 | 19:10 | 0:00:06:24
1409 | 146 | 525 | 2012-02-25 | 20:09 | 0:00:06:16
1410 | 144 | 519 | 2012-02-25 | 21:08 | 0:00:06:09
1411 | 144 | 519 | 2012-02-25 | 22:08 | 0:00:06:07
1412 | 142 | 512 | 2012-02-25 | 23:04 | 0:00:06:04
1413 | 140 | 505 | 2012-02-26 | 0:02 | 0:00:06:01
1414 | 142 | 512 | 2012-02-26 | 0:57 | 0:00:06:04
1415 | 140 | 506 | 2012-02-26 | 1:53 | 0:00:06:01
1416 | 144 | 520 | 2012-02-26 | 2:51 | 0:00:06:10
1417 | 144 | 519 | 2012-02-26 | 3:48 | 0:00:06:10
1418 | 140 | 506 | 2012-02-26 | 4:44 | 0:00:06:01
1419 | 138 | 498 | 2012-02-26 | 5:41 | 0:00:05:56
1420 | 138 | 498 | 2012-02-26 | 6:39 | 0:00:05:55
1421 | 138 | 499 | 2012-02-26 | 7:33 | 0:00:05:56
1422 | 138 | 498 | 2012-02-26 | 8:31 | 0:00:05:52
1423 | 138 | 498 | 2012-02-26 | 9:26 | 0:00:05:54
1424 | 140 | 505 | 2012-02-26 | 10:23 | 0:00:05:58
1425 | 140 | 505 | 2012-02-26 | 11:20 | 0:00:05:58
1426 | 140 | 505 | 2012-02-26 | 12:16 | 0:00:06:00
1427 | 144 | 519 | 2012-02-26 | 13:14 | 0:00:06:07
1428 | 142 | 512 | 2012-02-26 | 14:11 | 0:00:06:08
1429 | 144 | 519 | 2012-02-26 | 15:09 | 0:00:06:08
1430 | 142 | 512 | 2012-02-26 | 16:07 | 0:00:06:07
1431 | 142 | 512 | 2012-02-26 | 17:03 | 0:00:06:04
1432 | 140 | 505 | 2012-02-26 | 18:00 | 0:00:06:00
1433 | 150 | 539 | 2012-02-26 | 19:01 | 0:00:06:25
1434 | 146 | 526 | 2012-02-26 | 20:00 | 0:00:06:19
1435 | 146 | 526 | 2012-02-26 | 20:59 | 0:00:06:13
1436 | 144 | 518 | 2012-02-26 | 21:59 | 0:00:06:13
1437 | 144 | 519 | 2012-02-26 | 22:56 | 0:00:06:11
1438 | 144 | 519 | 2012-02-26 | 23:53 | 0:00:06:12
1439 | 146 | 526 | 2012-02-27 | 0:50 | 0:00:06:14
1440 | 144 | 519 | 2012-02-27 | 1:47 | 0:00:06:11
1441 | 146 | 525 | 2012-02-27 | 2:45 | 0:00:06:17
1442 | 148 | 533 | 2012-02-27 | 3:44 | 0:00:06:18
1443 | 144 | 519 | 2012-02-27 | 4:40 | 0:00:06:14
1444 | 152 | 546 | 2012-02-27 | 5:39 | 0:00:06:31
1445 | 154 | 554 | 2012-02-27 | 6:37 | 0:00:06:36
1446 | 154 | 553 | 2012-02-27 | 7:37 | 0:00:06:37
1447 | 156 | 561 | 2012-02-27 | 8:38 | 0:00:06:37
1448 | 152 | 547 | 2012-02-27 | 9:39 | 0:00:06:30
1449 | 152 | 547 | 2012-02-27 | 10:40 | 0:00:06:30
1450 | 152 | 547 | 2012-02-27 | 11:41 | 0:00:06:33
1451 | 152 | 547 | 2012-02-27 | 12:42 | 0:00:06:30
1452 | 152 | 548 | 2012-02-27 | 13:42 | 0:00:06:28
1453 | 148 | 533 | 2012-02-27 | 14:41 | 0:00:06:22
1454 | 146 | 526 | 2012-02-27 | 15:39 | 0:00:06:17
1455 | 146 | 526 | 2012-02-27 | 16:38 | 0:00:06:15
1456 | 146 | 527 | 2012-02-27 | 17:34 | 0:00:06:12
1457 | 148 | 534 | 2012-02-27 | 18:31 | 0:00:06:20
1458 | 146 | 526 | 2012-02-27 | 19:29 | 0:00:06:17
1459 | 144 | 520 | 2012-02-27 | 20:26 | 0:00:06:14
1460 | 142 | 513 | 2012-02-27 | 21:23 | 0:00:06:09
1461 | 142 | 513 | 2012-02-27 | 22:19 | 0:00:06:06
1462 | 142 | 513 | 2012-02-27 | 23:16 | 0:00:06:03
1463 | 142 | 513 | 2012-02-28 | 0:13 | 0:00:06:04
1464 | 140 | 505 | 2012-02-28 | 1:09 | 0:00:05:59
1465 | 140 | 506 | 2012-02-28 | 2:04 | 0:00:05:57
1466 | 138 | 499 | 2012-02-28 | 3:03 | 0:00:05:53
1467 | 134 | 485 | 2012-02-28 | 3:58 | 0:00:05:49
1468 | 134 | 485 | 2012-02-28 | 4:54 | 0:00:05:44
1469 | 132 | 477 | 2012-02-28 | 5:47 | 0:00:05:40
1470 | 130 | 471 | 2012-02-28 | 6:42 | 0:00:05:38
1471 | 130 | 471 | 2012-02-28 | 7:35 | 0:00:05:34
1472 | 130 | 471 | 2012-02-28 | 8:29 | 0:00:05:33
1473 | 128 | 464 | 2012-02-28 | 9:23 | 0:00:05:31
1474 | 128 | 464 | 2012-02-28 | 10:16 | 0:00:05:30
1475 | 130 | 471 | 2012-02-28 | 11:10 | 0:00:05:33
1476 | 130 | 471 | 2012-02-28 | 12:04 | 0:00:05:39
1477 | 130 | 470 | 2012-02-28 | 12:59 | 0:00:05:39
1478 | 132 | 478 | 2012-02-28 | 13:55 | 0:00:05:41
1479 | 132 | 477 | 2012-02-28 | 14:50 | 0:00:05:41
1480 | 130 | 470 | 2012-02-28 | 15:45 | 0:00:05:37
1481 | 132 | 477 | 2012-02-28 | 16:37 | 0:00:05:37
1482 | 136 | 491 | 2012-02-28 | 17:34 | 0:00:05:50
1483 | 138 | 498 | 2012-02-28 | 18:28 | 0:00:05:58
1484 | 140 | 505 | 2012-02-28 | 19:24 | 0:00:06:03
1485 | 136 | 492 | 2012-02-28 | 20:20 | 0:00:05:50
1486 | 136 | 492 | 2012-02-28 | 21:13 | 0:00:05:47
1487 | 132 | 477 | 2012-02-28 | 22:09 | 0:00:05:42
1488 | 130 | 470 | 2012-02-28 | 23:05 | 0:00:05:36
1489 | 132 | 477 | 2012-02-28 | 23:58 | 0:00:05:38
1490 | 130 | 470 | 2012-02-29 | 0:52 | 0:00:05:36
1491 | 128 | 463 | 2012-02-29 | 1:46 | 0:00:05:32
1492 | 126 | 456 | 2012-02-29 | 2:38 | 0:00:05:28
1493 | 126 | 456 | 2012-02-29 | 3:32 | 0:00:05:24
1494 | 124 | 449 | 2012-02-29 | 4:27 | 0:00:05:20
1495 | 123 | 441 | 2012-02-29 | 5:18 | 0:00:05:15
1496 | 121 | 435 | 2012-02-29 | 6:11 | 0:00:05:12
1497 | 121 | 435 | 2012-02-29 | 7:03 | 0:00:05:10
1498 | 119 | 428 | 2012-02-29 | 7:57 | 0:00:05:07
1499 | 117 | 421 | 2012-02-29 | 8:46 | 0:00:05:03
1500 | 117 | 421 | 2012-02-29 | 9:37 | 0:00:05:02
1501 | 117 | 421 | 2012-02-29 | 10:27 | 0:00:04:58
1502 | 119 | 428 | 2012-02-29 | 11:18 | 0:00:05:01
1503 | 126 | 455 | 2012-02-29 | 12:11 | 0:00:05:24
1504 | 126 | 456 | 2012-02-29 | 13:05 | 0:00:05:27
1505 | 126 | 456 | 2012-02-29 | 13:59 | 0:00:05:26
1506 | 126 | 456 | 2012-02-29 | 14:52 | 0:00:05:24
1507 | 124 | 449 | 2012-02-29 | 15:45 | 0:00:05:20
1508 | 123 | 443 | 2012-02-29 | 16:38 | 0:00:05:16
1509 | 123 | 442 | 2012-02-29 | 17:32 | 0:00:05:17
1510 | 136 | 490 | 2012-02-29 | 18:27 | 0:00:05:49
1511 | 132 | 477 | 2012-02-29 | 19:21 | 0:00:05:39
1512 | 126 | 455 | 2012-02-29 | 20:16 | 0:00:05:25
1513 | 126 | 456 | 2012-02-29 | 21:08 | 0:00:05:24
1514 | 126 | 456 | 2012-02-29 | 22:03 | 0:00:05:24
1515 | 124 | 449 | 2012-02-29 | 22:57 | 0:00:05:20
1516 | 124 | 449 | 2012-02-29 | 23:48 | 0:00:05:20
1517 | 123 | 442 | 2012-03-01 | 0:40 | 0:00:05:16
1518 | 123 | 443 | 2012-03-01 | 1:32 | 0:00:05:13
1519 | 121 | 436 | 2012-03-01 | 2:26 | 0:00:05:10
1520 | 123 | 442 | 2012-03-01 | 3:18 | 0:00:05:11
1521 | 121 | 435 | 2012-03-01 | 4:11 | 0:00:05:09
1522 | 121 | 436 | 2012-03-01 | 5:02 | 0:00:05:09
1523 | 119 | 429 | 2012-03-01 | 5:53 | 0:00:05:07
1524 | 119 | 428 | 2012-03-01 | 6:42 | 0:00:05:04
1525 | 117 | 422 | 2012-03-01 | 7:34 | 0:00:05:01
1526 | 119 | 428 | 2012-03-01 | 8:27 | 0:00:05:05
1527 | 119 | 427 | 2012-03-01 | 9:18 | 0:00:05:05
1528 | 117 | 421 | 2012-03-01 | 10:09 | 0:00:05:01
1529 | 119 | 428 | 2012-03-01 | 11:00 | 0:00:05:05
1530 | 123 | 442 | 2012-03-01 | 11:53 | 0:00:05:13
1531 | 121 | 435 | 2012-03-01 | 12:45 | 0:00:05:14
1532 | 124 | 449 | 2012-03-01 | 13:36 | 0:00:05:16
1533 | 123 | 442 | 2012-03-01 | 14:33 | 0:00:05:16
1534 | 123 | 442 | 2012-03-01 | 15:24 | 0:00:05:14
1535 | 123 | 442 | 2012-03-01 | 16:16 | 0:00:05:14
1536 | 121 | 435 | 2012-03-01 | 17:05 | 0:00:05:10
1537 | 121 | 435 | 2012-03-01 | 17:59 | 0:00:05:14
1538 | 121 | 435 | 2012-03-01 | 18:51 | 0:00:05:12
1539 | 121 | 435 | 2012-03-01 | 19:43 | 0:00:05:11
1540 | 121 | 435 | 2012-03-01 | 20:34 | 0:00:05:09
1541 | 119 | 428 | 2012-03-01 | 21:27 | 0:00:05:09
1542 | 121 | 435 | 2012-03-01 | 22:18 | 0:00:05:08
1543 | 119 | 428 | 2012-03-01 | 23:08 | 0:00:05:05
1544 | 119 | 429 | 2012-03-01 | 23:59 | 0:00:05:05
1545 | 121 | 435 | 2012-03-02 | 0:48 | 0:00:05:08
1546 | 119 | 429 | 2012-03-02 | 1:40 | 0:00:05:04
1547 | 117 | 421 | 2012-03-02 | 2:30 | 0:00:05:01
1548 | 117 | 421 | 2012-03-02 | 3:20 | 0:00:04:59
1549 | 115 | 414 | 2012-03-02 | 4:10 | 0:00:04:57
1550 | 115 | 414 | 2012-03-02 | 5:00 | 0:00:04:54
1551 | 113 | 407 | 2012-03-02 | 5:48 | 0:00:04:51
1552 | 113 | 407 | 2012-03-02 | 6:40 | 0:00:04:51
1553 | 111 | 400 | 2012-03-02 | 7:29 | 0:00:04:47
1554 | 113 | 407 | 2012-03-02 | 8:16 | 0:00:04:49
1555 | 109 | 393 | 2012-03-02 | 9:06 | 0:00:04:45
1556 | 111 | 400 | 2012-03-02 | 9:59 | 0:00:04:47
1557 | 111 | 400 | 2012-03-02 | 10:47 | 0:00:04:46
1558 | 111 | 401 | 2012-03-02 | 11:36 | 0:00:04:46
1559 | 111 | 399 | 2012-03-02 | 12:24 | 0:00:04:46
1560 | 113 | 407 | 2012-03-02 | 13:15 | 0:00:04:49
1561 | 115 | 413 | 2012-03-02 | 14:06 | 0:00:04:54
1562 | 115 | 413 | 2012-03-02 | 14:55 | 0:00:04:54
1563 | 113 | 407 | 2012-03-02 | 15:46 | 0:00:04:47
1564 | 111 | 400 | 2012-03-02 | 16:35 | 0:00:04:44
1565 | 124 | 450 | 2012-03-03 | 5:04 | 0:00:05:19
1566 | 123 | 443 | 2012-03-03 | 6:03 | 0:00:05:14
1567 | 119 | 429 | 2012-03-03 | 6:56 | 0:00:05:07
1568 | 119 | 429 | 2012-03-03 | 7:49 | 0:00:05:02
1569 | 117 | 421 | 2012-03-03 | 8:41 | 0:00:04:59
1570 | 117 | 422 | 2012-03-03 | 9:31 | 0:00:04:57
1571 | 115 | 414 | 2012-03-03 | 10:21 | 0:00:04:54
1572 | 115 | 414 | 2012-03-03 | 11:14 | 0:00:04:53
1573 | 113 | 408 | 2012-03-03 | 12:04 | 0:00:04:51
1574 | 115 | 415 | 2012-03-03 | 12:55 | 0:00:04:54
1575 | 115 | 414 | 2012-03-03 | 13:46 | 0:00:04:55
1576 | 117 | 422 | 2012-03-03 | 14:37 | 0:00:04:58
1577 | 117 | 421 | 2012-03-03 | 15:30 | 0:00:05:00
1578 | 117 | 422 | 2012-03-03 | 16:20 | 0:00:05:01
1579 | 119 | 428 | 2012-03-03 | 17:13 | 0:00:05:06
1580 | 117 | 421 | 2012-03-03 | 18:04 | 0:00:04:59
1581 | 117 | 422 | 2012-03-03 | 18:57 | 0:00:04:58
1582 | 117 | 421 | 2012-03-03 | 19:47 | 0:00:04:59
1583 | 117 | 422 | 2012-03-03 | 20:38 | 0:00:05:00
1584 | 117 | 422 | 2012-03-03 | 21:30 | 0:00:05:01
1585 | 115 | 415 | 2012-03-03 | 22:19 | 0:00:04:59
1586 | 117 | 422 | 2012-03-03 | 23:10 | 0:00:04:58
1587 | 115 | 414 | 2012-03-03 | 23:59 | 0:00:04:56
1588 | 115 | 414 | 2012-03-04 | 0:50 | 0:00:04:56
1589 | 113 | 407 | 2012-03-04 | 1:39 | 0:00:04:55
1590 | 115 | 415 | 2012-03-04 | 2:29 | 0:00:04:51
1591 | 113 | 407 | 2012-03-04 | 3:19 | 0:00:04:50
1592 | 111 | 400 | 2012-03-04 | 4:09 | 0:00:04:48
1593 | 111 | 400 | 2012-03-04 | 4:59 | 0:00:04:46
1594 | 109 | 393 | 2012-03-04 | 5:47 | 0:00:04:40
1595 | 107 | 386 | 2012-03-04 | 6:36 | 0:00:04:35
1596 | 105 | 379 | 2012-03-04 | 7:23 | 0:00:04:34
1597 | 107 | 386 | 2012-03-04 | 8:09 | 0:00:04:34
1598 | 107 | 386 | 2012-03-04 | 8:58 | 0:00:04:33
1599 | 105 | 379 | 2012-03-04 | 9:46 | 0:00:04:30
1600 | 105 | 379 | 2012-03-04 | 10:33 | 0:00:04:30
1601 | 105 | 378 | 2012-03-04 | 11:18 | 0:00:04:30
1602 | 105 | 379 | 2012-03-04 | 12:08 | 0:00:04:28
1603 | 103 | 372 | 2012-03-04 | 12:55 | 0:00:04:26
| 103 | 372 | 2012-03-04 | 13:46 | 0:00:04:25
| 103 | 372 | 2012-03-04 | 14:30 | 0:00:04:27

## Last
File Saved : | 2013-07-29 | 13:50
Unit : 20CDFAC3C87F4DFFC93804DCE107A850
Channel : 1
Firmware Version Channel : 2.02
Battery Serial Number : BAK_1
Chemistry : Lithium-Ion: Cobalt Oxide (LiCoO3)
Voltage : 3.6 Volts
Capacity Rated : 2,800 mAh
Function : Life Cycle - 1,000 Cycles
Activity : Discharge( 1,000 )
Start Date : December 29, 2011
Start Time : 12:40:19
Elapsed Time : 0 days 01 hours, 08 min, 26 sec
Capacity : 1,596 mAh mAhr
Watt Hours : 5,714 mWh mWhr
Percent
0 | Voltage | Current | 0 | Temperature
1 | 4.001 | 1.4 | 0.5 | 37
2 | 3.97 | 1.4 | 1 | 36
3 | 3.945 | 1.4 | 1.5 | 36
4 | 3.928 | 1.4 | 2 | 36
5 | 3.91 | 1.4 | 2.5 | 36
6 | 3.892 | 1.4 | 3 | 36
7 | 3.879 | 1.4 | 3.5 | 35
8 | 3.865 | 1.4 | 4 | 35
9 | 3.854 | 1.4 | 4.5 | 35
10 | 3.842 | 1.4 | 5 | 35
11 | 3.832 | 1.4 | 5.5 | 34
12 | 3.821 | 1.4 | 6 | 34
13 | 3.812 | 1.4 | 6.5 | 34
14 | 3.803 | 1.4 | 7 | 34
15 | 3.795 | 1.4 | 7.5 | 34
16 | 3.786 | 1.4 | 8 | 33
17 | 3.778 | 1.4 | 8.5 | 33
18 | 3.771 | 1.4 | 9 | 33
19 | 3.764 | 1.4 | 9.5 | 33
20 | 3.758 | 1.4 | 10 | 33
21 | 3.75 | 1.4 | 10.5 | 32
22 | 3.744 | 1.4 | 11 | 32
23 | 3.739 | 1.4 | 11.5 | 32
24 | 3.732 | 1.4 | 12 | 32
25 | 3.726 | 1.4 | 12.5 | 32
26 | 3.72 | 1.4 | 13 | 32
27 | 3.713 | 1.4 | 13.5 | 32
28 | 3.707 | 1.4 | 14 | 31
29 | 3.702 | 1.4 | 14.5 | 31
30 | 3.696 | 1.4 | 15 | 31
31 | 3.689 | 1.4 | 15.5 | 31
32 | 3.683 | 1.4 | 16 | 31
33 | 3.678 | 1.4 | 16.5 | 31
34 | 3.673 | 1.4 | 17 | 31
35 | 3.668 | 1.4 | 17.5 | 30
36 | 3.662 | 1.4 | 18 | 30
37 | 3.657 | 1.4 | 18.5 | 30
38 | 3.652 | 1.4 | 19 | 30
39 | 3.648 | 1.4 | 19.5 | 30
40 | 3.643 | 1.4 | 20 | 30
41 | 3.638 | 1.4 | 20.5 | 30
42 | 3.634 | 1.4 | 21 | 30
43 | 3.63 | 1.4 | 21.5 | 30
44 | 3.626 | 1.4 | 22 | 30
45 | 3.622 | 1.4 | 22.5 | 30
46 | 3.617 | 1.4 | 23 | 30
47 | 3.613 | 1.4 | 23.5 | 29
48 | 3.609 | 1.4 | 24 | 29
49 | 3.605 | 1.4 | 24.5 | 29
50 | 3.602 | 1.4 | 25 | 29
51 | 3.598 | 1.4 | 25.5 | 29
52 | 3.594 | 1.4 | 26 | 29
53 | 3.59 | 1.4 | 26.5 | 29
54 | 3.587 | 1.4 | 27 | 29
55 | 3.583 | 1.4 | 27.5 | 29
56 | 3.58 | 1.4 | 28 | 29
57 | 3.576 | 1.4 | 28.5 | 29
58 | 3.573 | 1.4 | 29 | 29
59 | 3.569 | 1.4 | 29.5 | 29
60 | 3.566 | 1.4 | 30 | 29
61 | 3.562 | 1.4 | 30.5 | 29
62 | 3.558 | 1.4 | 31 | 29
63 | 3.555 | 1.4 | 31.5 | 29
64 | 3.551 | 1.4 | 32 | 29
65 | 3.547 | 1.4 | 32.5 | 29
66 | 3.543 | 1.4 | 33 | 28
67 | 3.54 | 1.4 | 33.5 | 28
68 | 3.537 | 1.4 | 34 | 28
69 | 3.533 | 1.4 | 34.5 | 28
70 | 3.529 | 1.4 | 35 | 28
71 | 3.524 | 1.4 | 35.5 | 28
72 | 3.52 | 1.4 | 36 | 28
73 | 3.516 | 1.4 | 36.5 | 28
74 | 3.511 | 1.4 | 37 | 28
75 | 3.507 | 1.4 | 37.5 | 28
76 | 3.502 | 1.4 | 38 | 28
77 | 3.497 | 1.4 | 38.5 | 28
78 | 3.492 | 1.4 | 39 | 28
79 | 3.487 | 1.4 | 39.5 | 28
80 | 3.481 | 1.4 | 40 | 28
81 | 3.476 | 1.4 | 40.5 | 28
82 | 3.471 | 1.4 | 41 | 28
83 | 3.466 | 1.4 | 41.5 | 28
84 | 3.461 | 1.4 | 42 | 28
85 | 3.456 | 1.4 | 42.5 | 28
86 | 3.449 | 1.4 | 43 | 28
87 | 3.444 | 1.4 | 43.5 | 28
88 | 3.438 | 1.4 | 44 | 28
89 | 3.433 | 1.4 | 44.5 | 28
90 | 3.427 | 1.4 | 45 | 28
91 | 3.42 | 1.4 | 45.5 | 28
92 | 3.414 | 1.4 | 46 | 28
93 | 3.407 | 1.4 | 46.5 | 28
94 | 3.401 | 1.4 | 47 | 28
95 | 3.394 | 1.4 | 47.5 | 28
96 | 3.385 | 1.4 | 48 | 28
97 | 3.378 | 1.4 | 48.5 | 28
98 | 3.371 | 1.4 | 49 | 28
99 | 3.363 | 1.4 | 49.5 | 28
100 | 3.355 | 1.4 | 50 | 28
101 | 3.346 | 1.4 | 50.5 | 28
102 | 3.338 | 1.4 | 51 | 28
103 | 3.33 | 1.4 | 51.5 | 28
104 | 3.32 | 1.4 | 52 | 28
105 | 3.31 | 1.4 | 52.5 | 28
106 | 3.298 | 1.4 | 53 | 28
107 | 3.287 | 1.4 | 53.5 | 28
108 | 3.276 | 1.4 | 54 | 28
109 | 3.264 | 1.4 | 54.5 | 28
110 | 3.254 | 1.4 | 55 | 28
111 | 3.239 | 1.4 | 55.5 | 28
112 | 3.227 | 1.4 | 56 | 28
113 | 3.214 | 1.4 | 56.5 | 28
114 | 3.201 | 1.4 | 57 | 28
115 | 3.199 | 1.4 | 57.5 | 28
116 | 0 | 0 | 58 | 28
117 | 0 | 0 | 58.5 | 28
118 | 0 | 0 | 59 | 28
119 | 0 | 0 | 59.5 | 28
120 | 0 | 0 | 60 | 28
121 | 0 | 0 | 60.5 | 28
122 | 0 | 0 | 61 | 28
123 | 0 | 0 | 61.5 | 28
124 | 0 | 0 | 62 | 28
125 | 0 | 0 | 62.5 | 28
126 | 0 | 0 | 63 | 28
127 | 0 | 0 | 63.5 | 28
128 | 0 | 0 | 64 | 0
129 | 0 | 0 | 64.5 | 0
130 | 0 | 0 | 65 | 0
131 | 0 | 0 | 65.5 | 0
132 | 0 | 0 | 66 | 0
133 | 0 | 0 | 66.5 | 0
134 | 0 | 0 | 67 | 0
135 | 0 | 0 | 67.5 | 0
136 | 0 | 0 | 68 | 0
137 | 0 | 0 | 68.5 | 0
138 | 0 | 0 | 69 | 0
139 | 0 | 0 | 69.5 | 0
140 | 0 | 0 | 70 | 0
141 | 0 | 0 | 70.5 | 0
142 | 0 | 0 | 71 | 0
143 | 0 | 0 | 71.5 | 0
144 | 0 | 0 | 72 | 0
145 | 0 | 0 | 72.5 | 0
146 | 0 | 0 | 73 | 0
147 | 0 | 0 | 73.5 | 0
148 | 0 | 0 | 74 | 0
149 | 0 | 0 | 74.5 | 0
150 | 0 | 0 | 75 | 0
151 | 0 | 0 | 75.5 | 0
152 | 0 | 0 | 76 | 0
153 | 0 | 0 | 76.5 | 0
154 | 0 | 0 | 77 | 0
155 | 0 | 0 | 77.5 | 0
156 | 0 | 0 | 78 | 0
157 | 0 | 0 | 78.5 | 0
158 | 0 | 0 | 79 | 0
159 | 0 | 0 | 79.5 | 0
160 | 0 | 0 | 80 | 0
161 | 0 | 0 | 80.5 | 0
162 | 0 | 0 | 81 | 0
163 | 0 | 0 | 81.5 | 0
164 | 0 | 0 | 82 | 0
165 | 0 | 0 | 82.5 | 0
166 | 0 | 0 | 83 | 0
167 | 0 | 0 | 83.5 | 0
168 | 0 | 0 | 84 | 0
169 | 0 | 0 | 84.5 | 0
170 | 0 | 0 | 85 | 0
171 | 0 | 0 | 85.5 | 0
172 | 0 | 0 | 86 | 0
173 | 0 | 0 | 86.5 | 0
174 | 0 | 0 | 87 | 0
175 | 0 | 0 | 87.5 | 0
176 | 0 | 0 | 88 | 0
177 | 0 | 0 | 88.5 | 0
178 | 0 | 0 | 89 | 0
179 | 0 | 0 | 89.5 | 0
180 | 0 | 0 | 90 | 0
181 | 0 | 0 | 90.5 | 0
182 | 0 | 0 | 91 | 0
183 | 0 | 0 | 91.5 | 0
184 | 0 | 0 | 92 | 0
185 | 0 | 0 | 92.5 | 0
186 | 0 | 0 | 93 | 0
187 | 0 | 0 | 93.5 | 0
188 | 0 | 0 | 94 | 0
189 | 0 | 0 | 94.5 | 0
190 | 0 | 0 | 95 | 0
191 | 0 | 0 | 95.5 | 0
192 | 0 | 0 | 96 | 0
193 | 0 | 0 | 96.5 | 0
194 | 0 | 0 | 97 | 0
195 | 0 | 0 | 97.5 | 0
196 | 0 | 0 | 98 | 0
197 | 0 | 0 | 98.5 | 0
198 | 0 | 0 | 99 | 0
199 | 0 | 0 | 99.5 | 0
200 | 0 | 0 | 100 | 0
201 | 0 | 0 | 100.5 | 0
202 | 0 | 0 | 101 | 0
203 | 0 | 0 | 101.5 | 0
204 | 0 | 0 | 102 | 0
205 | 0 | 0 | 102.5 | 0
206 | 0 | 0 | 103 | 0
207 | 0 | 0 | 103.5 | 0
208 | 0 | 0 | 104 | 0
209 | 0 | 0 | 104.5 | 0
210 | 0 | 0 | 105 | 0
211 | 0 | 0 | 105.5 | 0
212 | 0 | 0 | 106 | 0
213 | 0 | 0 | 106.5 | 0
214 | 0 | 0 | 107 | 0
215 | 0 | 0 | 107.5 | 0
216 | 0 | 0 | 108 | 0
217 | 0 | 0 | 108.5 | 0
218 | 0 | 0 | 109 | 0
219 | 0 | 0 | 109.5 | 0
220 | 0 | 0 | 110 | 0
221 | 0 | 0 | 110.5 | 0
222 | 0 | 0 | 111 | 0
223 | 0 | 0 | 111.5 | 0
224 | 0 | 0 | 112 | 0
Charge Settings Constant current with 4.2V limit Charge Rate: C/2 or 1,4000 mA Discharge Settings Discharge Method: Constant Current Discharge Rate: C/2 or 1,400 mA End Of Discharge Voltage: 3.200 Volts