## OhmTest_Charge1
2010-07-15 | 1:49
Unit : PCBA - Yellow 20 - Channel: 1
Firmware Version Channel : 1.25
Firmware Version Hub : 1.22
GUID : 23243CE06366ADF8B1EF5E4F95632942
Serial Number : 4inSeries
Chemistry : Nickel Metal Hydride (NiMH)
Voltage : 4.8 Volts
Capacity Rated : 4,000 mAh
Function : Ohm Test
Activity : Charge( 1 )
Start Date : July 14, 2010
Start Time : 17:15:39
Elapsed Time : 02 hours, 19 min, 09 sec
Capacity : 3,109 mAhr
Percent Capacity : 77.7 %
Watt Hours : 17,374 mWhr
Point | Voltage | Current | Temperature
1 | 5.356 | 2 | 34
2 | 5.393 | 2 | 33
3 | 5.425 | 2 | 33
4 | 5.457 | 2 | 34
5 | 5.478 | 2 | 33
6 | 5.499 | 2 | 33
7 | 5.518 | 2 | 33
8 | 5.535 | 2 | 33
9 | 5.552 | 2 | 33
10 | 5.567 | 2 | 33
11 | 5.58 | 2 | 32
12 | 5.593 | 2 | 32
13 | 5.606 | 2 | 32
14 | 5.617 | 2 | 32
15 | 5.629 | 2 | 32
16 | 5.64 | 2 | 32
17 | 5.65 | 2 | 32
18 | 5.661 | 2 | 32
19 | 5.67 | 2 | 32
20 | 5.678 | 2 | 32
21 | 5.685 | 2 | 32
22 | 5.693 | 2 | 32
23 | 5.699 | 2 | 32
24 | 5.705 | 2 | 32
25 | 5.713 | 2 | 32
26 | 5.719 | 2 | 31
27 | 5.725 | 2 | 31
28 | 5.731 | 2 | 31
29 | 5.736 | 2 | 31
30 | 5.741 | 2 | 31
31 | 5.746 | 2 | 31
32 | 5.752 | 2 | 31
33 | 5.756 | 2 | 31
34 | 5.761 | 2 | 31
35 | 5.766 | 2 | 31
36 | 5.77 | 2 | 31
37 | 5.774 | 2 | 31
38 | 5.777 | 2 | 31
39 | 5.781 | 2 | 31
40 | 5.786 | 2 | 31
41 | 5.79 | 2 | 31
42 | 5.793 | 2 | 31
43 | 5.796 | 2 | 31
44 | 5.799 | 2 | 31
45 | 5.803 | 2 | 31
46 | 5.807 | 2 | 31
47 | 5.81 | 2 | 31
48 | 5.813 | 2 | 31
49 | 5.816 | 2 | 31
50 | 5.819 | 2 | 31
51 | 5.823 | 2 | 31
52 | 5.826 | 2 | 30
53 | 5.83 | 2 | 31
54 | 5.833 | 2 | 31
55 | 5.837 | 2 | 30
56 | 5.84 | 2 | 30
57 | 5.843 | 2 | 30
58 | 5.847 | 2 | 30
59 | 5.852 | 2 | 30
60 | 5.855 | 2 | 30
61 | 5.86 | 2 | 30
62 | 5.865 | 2 | 30
63 | 5.87 | 2 | 30
64 | 5.875 | 2 | 30
65 | 5.879 | 2 | 30
66 | 5.885 | 2 | 30
67 | 5.891 | 2 | 30
68 | 5.898 | 2 | 30
69 | 5.904 | 2 | 30
70 | 5.912 | 2 | 30
71 | 5.919 | 2 | 30
72 | 5.926 | 2 | 30
73 | 5.934 | 2 | 30
74 | 5.941 | 2 | 30
75 | 5.948 | 2 | 30
76 | 5.955 | 2 | 30
77 | 5.962 | 2 | 30
78 | 5.968 | 2 | 30
79 | 5.973 | 2 | 30
80 | 5.976 | 2 | 30
81 | 5.98 | 2 | 30
82 | 5.983 | 2 | 30
83 | 5.75 | 0.4 | 30
84 | 5.816 | 1.2 | 29
85 | 5.832 | 1.2 | 29
86 | 5.84 | 1.2 | 29
87 | 5.845 | 1.2 | 29
88 | 5.848 | 1.2 | 29
89 | 5.85 | 1.2 | 29
90 | 5.852 | 1.2 | 29
91 | 5.854 | 1.2 | 29
92 | 5.855 | 1.2 | 29
93 | 5.856 | 1.2 | 29
94 | 5.856 | 1.2 | 29
95 | 5.858 | 1.2 | 29
96 | 5.859 | 1.2 | 29
97 | 5.859 | 1.2 | 29
98 | 5.861 | 1.2 | 29
99 | 5.862 | 1.2 | 29
100 | 5.863 | 1.2 | 29
101 | 5.865 | 1.2 | 28
102 | 5.866 | 1.2 | 28
103 | 5.868 | 1.2 | 28
104 | 5.87 | 1.2 | 28
105 | 5.872 | 1.2 | 28
106 | 5.874 | 1.2 | 28
107 | 5.877 | 1.2 | 28
108 | 5.879 | 1.2 | 28
109 | 5.882 | 1.2 | 28
110 | 5.885 | 1.2 | 28
111 | 5.888 | 1.2 | 28
112 | 5.891 | 1.2 | 28
113 | 5.895 | 1.2 | 28
114 | 5.898 | 1.2 | 28
115 | 5.902 | 1.2 | 28
116 | 5.905 | 1.2 | 29
117 | 5.909 | 1.2 | 29
118 | 5.913 | 1.2 | 29
119 | 5.917 | 1.2 | 29
120 | 5.922 | 1.2 | 29
121 | 5.925 | 1.2 | 29
122 | 5.929 | 1.2 | 29
123 | 5.934 | 1.2 | 29
124 | 5.939 | 1.2 | 29
125 | 5.943 | 1.2 | 29
126 | 5.949 | 1.2 | 29
127 | 5.956 | 1.2 | 29
128 | 5.961 | 1.2 | 29
129 | 5.967 | 1.2 | 29
130 | 5.974 | 1.2 | 29
131 | 5.981 | 1.2 | 29
132 | 5.989 | 1.2 | 29
133 | 5.997 | 1.2 | 29
134 | 6.007 | 1.2 | 29
135 | 6.017 | 1.2 | 29
136 | 6.029 | 1.2 | 29
137 | 6.039 | 1.2 | 29
138 | 6.051 | 1.2 | 29
139 | 6.063 | 1.2 | 29
140 | 6.075 | 1.2 | 29
141 | 6.089 | 1.2 | 29
142 | 6.101 | 1.2 | 30
143 | 6.114 | 1.2 | 30
144 | 6.126 | 1.2 | 30
145 | 6.135 | 1.2 | 31
146 | 6.142 | 1.2 | 31
147 | 6.149 | 1.2 | 31
148 | 6.154 | 1.2 | 32
149 | 6 | 0.4 | 33
150 | 5.966 | 0.4 | 33
151 | 5.951 | 0.4 | 34
152 | 5.945 | 0.4 | 34
153 | 5.942 | 0.4 | 34
154 | 5.943 | 0.4 | 34
155 | 5.945 | 0.4 | 34
156 | 5.946 | 0.4 | 34
157 | 0 | 0 | 0
158 | 0 | 0 | 0
159 | 0 | 0 | 0
160 | 0 | 0 | 0
161 | 0 | 0 | 0
162 | 0 | 0 | 0
163 | 0 | 0 | 0
164 | 0 | 0 | 0
165 | 0 | 0 | 0
166 | 0 | 0 | 0
167 | 0 | 0 | 0
168 | 0 | 0 | 0
169 | 0 | 0 | 0
170 | 0 | 0 | 0
171 | 0 | 0 | 0
172 | 0 | 0 | 0
173 | 0 | 0 | 0
174 | 0 | 0 | 0
175 | 0 | 0 | 0
176 | 0 | 0 | 0
177 | 0 | 0 | 0
178 | 0 | 0 | 0
179 | 0 | 0 | 0
180 | 0 | 0 | 0
181 | 0 | 0 | 0
182 | 0 | 0 | 0
183 | 0 | 0 | 0
184 | 0 | 0 | 0
185 | 0 | 0 | 0
186 | 0 | 0 | 0
187 | 0 | 0 | 0
188 | 0 | 0 | 0
189 | 0 | 0 | 0
190 | 0 | 0 | 0
191 | 0 | 0 | 0
192 | 0 | 0 | 0
193 | 0 | 0 | 0
194 | 0 | 0 | 0
195 | 0 | 0 | 0
196 | 0 | 0 | 0
197 | 0 | 0 | 0
198 | 0 | 0 | 0
199 | 0 | 0 | 0
200 | 0 | 0 | 0
201 | 0 | 0 | 0
202 | 0 | 0 | 0
203 | 0 | 0 | 0
204 | 0 | 0 | 0
205 | 0 | 0 | 0
206 | 0 | 0 | 0
207 | 0 | 0 | 0
208 | 0 | 0 | 0
209 | 0 | 0 | 0
210 | 0 | 0 | 0
211 | 0 | 0 | 0
212 | 0 | 0 | 0
213 | 0 | 0 | 0
214 | 0 | 0 | 0
215 | 0 | 0 | 0
216 | 0 | 0 | 0
217 | 0 | 0 | 0
218 | 0 | 0 | 0
219 | 0 | 0 | 0
220 | 0 | 0 | 0
221 | 0 | 0 | 0
222 | 0 | 0 | 0
223 | 0 | 0 | 0
224 | 0 | 0 | 0

## OhmTest_Discharge
2010-07-15 | 1:50 |  |  | Note: Resistance values are in milli-Ohms
Note: Two separte charts are used here to graph resistance and voltage because the relative values are so different the voltage profile looks flat using the large verticle scale needed for resistance as shown in the third chart at the bottom.
Unit : PCBA - Yellow 20 - Channel: 1
Firmware Version Channel : 1.25
Firmware Version Hub : 1.22
GUID : 23243CE06366ADF8B1EF5E4F95632942
Serial Number : 4inSeries
Chemistry : Nickel Metal Hydride (NiMH)
Voltage : 4.8 Volts
Capacity Rated : 4,000 mAh
Function : Ohm Test
Activity : Discharge( 1 )
Start Date : July 14, 2010
Start Time : 19:34:47
Elapsed Time : 00 hours, 44 min, 28 sec
Capacity : 2,963 mAhr
Percent Capacity : Tested 74.1 %
Watt Hours : 13,184 mWhr
Point | Voltage | Resistance | Temperature
1 | 5.272 | 115 | 34
2 | 5.201 | 114 | 34
3 | 5.159 | 114 | 34
4 | 5.113 | 113 | 34
5 | 5.069 | 112 | 34
6 | 5.038 | 112 | 34
7 | 5.004 | 111 | 34
8 | 4.979 | 110 | 34
9 | 4.949 | 110 | 34
10 | 4.921 | 109 | 34
11 | 4.902 | 108 | 34
12 | 4.876 | 107 | 34
13 | 4.856 | 106 | 34
14 | 4.832 | 106 | 34
15 | 4.811 | 106 | 34
16 | 4.796 | 106 | 34
17 | 4.777 | 106 | 34
18 | 4.764 | 106 | 34
19 | 4.748 | 105 | 34
20 | 4.733 | 105 | 34
21 | 4.724 | 105 | 34
22 | 4.711 | 105 | 34
23 | 4.705 | 105 | 34
24 | 4.695 | 104 | 34
25 | 4.686 | 104 | 34
26 | 4.679 | 104 | 34
27 | 4.671 | 104 | 35
28 | 4.666 | 104 | 35
29 | 4.66 | 104 | 35
30 | 4.654 | 104 | 35
31 | 4.65 | 104 | 35
32 | 4.646 | 104 | 35
33 | 4.642 | 104 | 35
34 | 4.639 | 104 | 35
35 | 4.636 | 104 | 35
36 | 4.633 | 104 | 35
37 | 4.63 | 104 | 35
38 | 4.628 | 104 | 35
39 | 4.626 | 104 | 35
40 | 4.624 | 103 | 35
41 | 4.622 | 103 | 35
42 | 4.62 | 103 | 35
43 | 4.618 | 103 | 35
44 | 4.616 | 103 | 35
45 | 4.615 | 104 | 35
46 | 4.613 | 104 | 35
47 | 4.611 | 104 | 35
48 | 4.609 | 104 | 35
49 | 4.608 | 104 | 35
50 | 4.606 | 104 | 35
51 | 4.605 | 104 | 35
52 | 4.603 | 104 | 35
53 | 4.601 | 103 | 35
54 | 4.599 | 103 | 35
55 | 4.597 | 103 | 35
56 | 4.596 | 103 | 35
57 | 4.593 | 103 | 35
58 | 4.591 | 103 | 35
59 | 4.589 | 103 | 35
60 | 4.587 | 103 | 35
61 | 4.585 | 103 | 35
62 | 4.583 | 103 | 35
63 | 4.581 | 103 | 35
64 | 4.579 | 103 | 35
65 | 4.576 | 103 | 35
66 | 4.574 | 102 | 35
67 | 4.572 | 102 | 35
68 | 4.57 | 102 | 35
69 | 4.568 | 102 | 35
70 | 4.565 | 101 | 35
71 | 4.563 | 101 | 35
72 | 4.561 | 101 | 35
73 | 4.558 | 101 | 35
74 | 4.556 | 101 | 35
75 | 4.554 | 101 | 35
76 | 4.551 | 101 | 35
77 | 4.548 | 101 | 35
78 | 4.545 | 101 | 35
79 | 4.543 | 100 | 35
80 | 4.539 | 100 | 35
81 | 4.537 | 100 | 35
82 | 4.535 | 100 | 35
83 | 4.531 | 100 | 35
84 | 4.529 | 100 | 35
85 | 4.525 | 100 | 35
86 | 4.522 | 100 | 35
87 | 4.521 | 100 | 35
88 | 4.516 | 99 | 35
89 | 4.514 | 99 | 35
90 | 4.51 | 99 | 35
91 | 4.507 | 99 | 35
92 | 4.503 | 100 | 36
93 | 4.499 | 100 | 36
94 | 4.496 | 100 | 36
95 | 4.492 | 100 | 36
96 | 4.489 | 100 | 36
97 | 4.485 | 99 | 36
98 | 4.481 | 99 | 36
99 | 4.478 | 99 | 36
100 | 4.473 | 99 | 36
101 | 4.47 | 99 | 36
102 | 4.464 | 99 | 36
103 | 4.459 | 100 | 36
104 | 4.455 | 100 | 36
105 | 4.451 | 100 | 36
106 | 4.447 | 100 | 36
107 | 4.442 | 101 | 36
108 | 4.436 | 101 | 36
109 | 4.433 | 101 | 36
110 | 4.427 | 101 | 36
111 | 4.423 | 101 | 36
112 | 4.418 | 101 | 36
113 | 4.412 | 101 | 36
114 | 4.408 | 101 | 36
115 | 4.401 | 102 | 36
116 | 4.395 | 102 | 36
117 | 4.389 | 102 | 36
118 | 4.382 | 102 | 36
119 | 4.377 | 102 | 36
120 | 4.37 | 102 | 36
121 | 4.362 | 102 | 36
122 | 4.356 | 102 | 36
123 | 4.347 | 102 | 36
124 | 4.341 | 102 | 36
125 | 4.331 | 102 | 36
126 | 4.321 | 102 | 36
127 | 4.314 | 103 | 36
128 | 4.304 | 103 | 36
129 | 4.296 | 104 | 36
130 | 4.283 | 104 | 36
131 | 4.269 | 105 | 36
132 | 4.258 | 106 | 37
133 | 4.243 | 107 | 37
134 | 4.231 | 108 | 37
135 | 4.214 | 109 | 37
136 | 4.195 | 111 | 37
137 | 4.178 | 112 | 37
138 | 4.154 | 114 | 37
139 | 4.133 | 116 | 37
140 | 4.103 | 118 | 37
141 | 4.069 | 121 | 37
142 | 4.038 | 124 | 37
143 | 3.996 | 127 | 37
144 | 3.96 | 132 | 37
145 | 3.9 | 137 | 37
146 | 3.813 | 143 | 37
147 | 3.736 | 149 | 37
148 | 3.605 | 157 | 38
149 | 3.585 | 164 | 38
150 | 0 | 0 | 0
151 | 0 | 0 | 0
152 | 0 | 0 | 0
153 | 0 | 0 | 0
154 | 0 | 0 | 0
155 | 0 | 0 | 0
156 | 0 | 0 | 0
157 | 0 | 0 | 0
158 | 0 | 0 | 0
159 | 0 | 0 | 0
160 | 0 | 0 | 0
161 | 0 | 0 | 0
162 | 0 | 0 | 0
163 | 0 | 0 | 0
164 | 0 | 0 | 0
165 | 0 | 0 | 0
166 | 0 | 0 | 0
167 | 0 | 0 | 0
168 | 0 | 0 | 0
169 | 0 | 0 | 0
170 | 0 | 0 | 0
171 | 0 | 0 | 0
172 | 0 | 0 | 0
173 | 0 | 0 | 0
174 | 0 | 0 | 0
175 | 0 | 0 | 0
176 | 0 | 0 | 0
177 | 0 | 0 | 0
178 | 0 | 0 | 0
179 | 0 | 0 | 0
180 | 0 | 0 | 0
181 | 0 | 0 | 0
182 | 0 | 0 | 0
183 | 0 | 0 | 0
184 | 0 | 0 | 0
185 | 0 | 0 | 0
186 | 0 | 0 | 0
187 | 0 | 0 | 0
188 | 0 | 0 | 0
189 | 0 | 0 | 0
190 | 0 | 0 | 0
191 | 0 | 0 | 0
192 | 0 | 0 | 0
193 | 0 | 0 | 0
194 | 0 | 0 | 0
195 | 0 | 0 | 0
196 | 0 | 0 | 0
197 | 0 | 0 | 0
198 | 0 | 0 | 0
199 | 0 | 0 | 0
200 | 0 | 0 | 0
201 | 0 | 0 | 0
202 | 0 | 0 | 0
203 | 0 | 0 | 0
204 | 0 | 0 | 0
205 | 0 | 0 | 0
206 | 0 | 0 | 0
207 | 0 | 0 | 0
208 | 0 | 0 | 0
209 | 0 | 0 | 0
210 | 0 | 0 | 0
211 | 0 | 0 | 0
212 | 0 | 0 | 0
213 | 0 | 0 | 0
214 | 0 | 0 | 0
215 | 0 | 0 | 0
216 | 0 | 0 | 0
217 | 0 | 0 | 0
218 | 0 | 0 | 0
219 | 0 | 0 | 0
220 | 0 | 0 | 0
221 | 0 | 0 | 0
222 | 0 | 0 | 0
223 | 0 | 0 | 0
224 | 0 | 0 | 0

## OhmTest_Charge2
2010-07-15 | 1:50
Unit : PCBA - Yellow 20 - Channel: 1
Firmware Version Channel : 1.25
Firmware Version Hub : 1.22
GUID : 23243CE06366ADF8B1EF5E4F95632942
Serial Number : 4inSeries
Chemistry : Nickel Metal Hydride (NiMH)
Voltage : 4.8 Volts
Capacity Rated : 4,000 mAh
Function : Ohm Test
Activity : Charge( 2 )
Start Date : July 14, 2010
Start Time : 20:19:16
Elapsed Time : 02 hours, 08 min, 28 sec
Capacity : 3,441 mAhr
Percent Capacity : 86.0 %
Watt Hours : 19,607 mWhr
Point | Voltage | Current | Temperature
1 | 5.171 | 2 | 37
2 | 5.236 | 2 | 36
3 | 5.287 | 2 | 36
4 | 5.329 | 2 | 36
5 | 5.369 | 2 | 36
6 | 5.398 | 2 | 36
7 | 5.425 | 2 | 36
8 | 5.449 | 2 | 35
9 | 5.471 | 2 | 35
10 | 5.49 | 2 | 35
11 | 5.507 | 2 | 35
12 | 5.523 | 2 | 35
13 | 5.538 | 2 | 35
14 | 5.554 | 2 | 34
15 | 5.567 | 2 | 34
16 | 5.578 | 2 | 34
17 | 5.59 | 2 | 34
18 | 5.601 | 2 | 34
19 | 5.612 | 2 | 34
20 | 5.622 | 2 | 34
21 | 5.631 | 2 | 34
22 | 5.64 | 2 | 33
23 | 5.649 | 2 | 33
24 | 5.657 | 2 | 33
25 | 5.664 | 2 | 33
26 | 5.67 | 2 | 33
27 | 5.677 | 2 | 33
28 | 5.682 | 2 | 33
29 | 5.689 | 2 | 32
30 | 5.693 | 2 | 32
31 | 5.697 | 2 | 32
32 | 5.704 | 2 | 32
33 | 5.708 | 2 | 32
34 | 5.714 | 2 | 32
35 | 5.718 | 2 | 32
36 | 5.723 | 2 | 32
37 | 5.727 | 2 | 32
38 | 5.732 | 2 | 32
39 | 5.736 | 2 | 32
40 | 5.74 | 2 | 32
41 | 5.744 | 2 | 32
42 | 5.748 | 2 | 32
43 | 5.752 | 2 | 31
44 | 5.755 | 2 | 31
45 | 5.759 | 2 | 31
46 | 5.763 | 2 | 31
47 | 5.766 | 2 | 31
48 | 5.769 | 2 | 31
49 | 5.772 | 2 | 31
50 | 5.775 | 2 | 31
51 | 5.778 | 2 | 31
52 | 5.78 | 2 | 31
53 | 5.783 | 2 | 31
54 | 5.786 | 2 | 31
55 | 5.788 | 2 | 31
56 | 5.79 | 2 | 31
57 | 5.792 | 2 | 31
58 | 5.795 | 2 | 30
59 | 5.798 | 2 | 30
60 | 5.8 | 2 | 30
61 | 5.802 | 2 | 30
62 | 5.804 | 2 | 30
63 | 5.805 | 2 | 30
64 | 5.808 | 2 | 30
65 | 5.809 | 2 | 30
66 | 5.812 | 2 | 30
67 | 5.813 | 2 | 30
68 | 5.815 | 2 | 30
69 | 5.817 | 2 | 30
70 | 5.819 | 2 | 30
71 | 5.821 | 2 | 30
72 | 5.823 | 2 | 30
73 | 5.825 | 2 | 30
74 | 5.827 | 2 | 30
75 | 5.829 | 2 | 30
76 | 5.831 | 2 | 30
77 | 5.833 | 2 | 30
78 | 5.835 | 2 | 30
79 | 5.837 | 2 | 30
80 | 5.839 | 2 | 30
81 | 5.841 | 2 | 30
82 | 5.843 | 2 | 30
83 | 5.845 | 2 | 30
84 | 5.847 | 2 | 30
85 | 5.849 | 2 | 30
86 | 5.851 | 2 | 30
87 | 5.854 | 2 | 30
88 | 5.856 | 2 | 30
89 | 5.858 | 2 | 30
90 | 5.86 | 2 | 30
91 | 5.863 | 2 | 30
92 | 5.866 | 2 | 30
93 | 5.868 | 2 | 30
94 | 5.87 | 2 | 29
95 | 5.871 | 2 | 30
96 | 5.875 | 2 | 30
97 | 5.877 | 2 | 30
98 | 5.88 | 2 | 30
99 | 5.882 | 2 | 30
100 | 5.885 | 2 | 30
101 | 5.888 | 2 | 30
102 | 5.891 | 2 | 29
103 | 5.895 | 2 | 29
104 | 5.898 | 2 | 29
105 | 5.902 | 2 | 30
106 | 5.905 | 2 | 29
107 | 5.908 | 2 | 29
108 | 5.913 | 2 | 29
109 | 5.917 | 2 | 29
110 | 5.92 | 2 | 29
111 | 5.925 | 2 | 29
112 | 5.929 | 2 | 29
113 | 5.934 | 2 | 29
114 | 5.938 | 2 | 29
115 | 5.943 | 2 | 29
116 | 5.948 | 2 | 29
117 | 5.953 | 2 | 29
118 | 5.959 | 2 | 29
119 | 5.964 | 2 | 29
120 | 5.97 | 2 | 29
121 | 5.975 | 2 | 29
122 | 5.98 | 2 | 29
123 | 5.987 | 2 | 29
124 | 5.994 | 2 | 29
125 | 6 | 2 | 29
126 | 6.007 | 2 | 29
127 | 6.015 | 2 | 29
128 | 6.024 | 2 | 29
129 | 6.032 | 2 | 29
130 | 6.04 | 2 | 30
131 | 6.049 | 2 | 30
132 | 6.06 | 2 | 30
133 | 6.07 | 2 | 30
134 | 6.079 | 2 | 30
135 | 6.089 | 2 | 30
136 | 6.1 | 2 | 30
137 | 6.114 | 2 | 30
138 | 6.126 | 2 | 30
139 | 6.139 | 2 | 30
140 | 6.153 | 2 | 30
141 | 6.17 | 2 | 30
142 | 6.184 | 2 | 30
143 | 6.2 | 2 | 30
144 | 6.216 | 2 | 30
145 | 6.233 | 2 | 31
146 | 6.251 | 2 | 31
147 | 6.266 | 2 | 31
148 | 6.279 | 2 | 31
149 | 6.293 | 2 | 32
150 | 6.307 | 2 | 32
151 | 6.317 | 2 | 32
152 | 6.326 | 2 | 32
153 | 6.331 | 2 | 33
154 | 6.011 | 0.4 | 34
155 | 6.137 | 1.2 | 34
156 | 6.149 | 1.2 | 34
157 | 6.156 | 1.2 | 35
158 | 6.16 | 1.2 | 35
159 | 6.161 | 1.2 | 36
160 | 6.16 | 1.2 | 37
161 | 6.158 | 1.2 | 37
162 | 6.154 | 1.2 | 38
163 | 6.149 | 1.2 | 39
164 | 6.144 | 1.2 | 39
165 | 6.139 | 1.2 | 40
166 | 5.959 | 0.4 | 40
167 | 5.926 | 0.4 | 40
168 | 5.911 | 0.4 | 39
169 | 5.908 | 0.4 | 39
170 | 5.907 | 0.4 | 38
171 | 5.911 | 0.4 | 37
172 | 5.917 | 0.4 | 36
173 | 5.917 | 0.4 | 36
174 | 0 | 0 | 0
175 | 0 | 0 | 0
176 | 0 | 0 | 0
177 | 0 | 0 | 0
178 | 0 | 0 | 0
179 | 0 | 0 | 0
180 | 0 | 0 | 0
181 | 0 | 0 | 0
182 | 0 | 0 | 0
183 | 0 | 0 | 0
184 | 0 | 0 | 0
185 | 0 | 0 | 0
186 | 0 | 0 | 0
187 | 0 | 0 | 0
188 | 0 | 0 | 0
189 | 0 | 0 | 0
190 | 0 | 0 | 0
191 | 0 | 0 | 0
192 | 0 | 0 | 0
193 | 0 | 0 | 0
194 | 0 | 0 | 0
195 | 0 | 0 | 0
196 | 0 | 0 | 0
197 | 0 | 0 | 0
198 | 0 | 0 | 0
199 | 0 | 0 | 0
200 | 0 | 0 | 0
201 | 0 | 0 | 0
202 | 0 | 0 | 0
203 | 0 | 0 | 0
204 | 0 | 0 | 0
205 | 0 | 0 | 0
206 | 0 | 0 | 0
207 | 0 | 0 | 0
208 | 0 | 0 | 0
209 | 0 | 0 | 0
210 | 0 | 0 | 0
211 | 0 | 0 | 0
212 | 0 | 0 | 0
213 | 0 | 0 | 0
214 | 0 | 0 | 0
215 | 0 | 0 | 0
216 | 0 | 0 | 0
217 | 0 | 0 | 0
218 | 0 | 0 | 0
219 | 0 | 0 | 0
220 | 0 | 0 | 0
221 | 0 | 0 | 0
222 | 0 | 0 | 0
223 | 0 | 0 | 0
224 | 0 | 0 | 0